## MY.0008
DATE | 05/003/2024 |  |  | WASH:CODE |  | MY.00014
FINISHER:CODE | [5 empty] | DRYPROCESS.AND WET PROCES
MODEL:CODE | MAGS.COOLMAX |  |  |  |  | 1-WHISKER
SAP CODE | 5111053-Y |  |  |  |  | 2-HAND SAND
FABRIC:CODE | LANTIAN.R831.VI.2.INDIGO.CO0LMAX |  |  |  |  | 3-PP/SPRAY
QUANTITY | 4 PCS |  |  |  |  | 4-DESIZING
ROLL:CODE | [5 empty] | 5-CLEAN UP
FAB. WEIGHT | [5 empty] | 6-WASH.TINT
UNITS | [5 empty] | 7-SOFT
TYPE MACHINE
DRYING TIME (Min.) :
COMMENTS:
WASH:CLORS |  |  |  | WASH:SUPERVISOR:ASSEAM
ACTION | TIME | TEMP | Liters | AMT | UNITS | Chemicals
WHISKER | ASPER.ORJ.SAMPLER
HAND SAND | BELT AREA. CLOSE. TAKING
PP SPRAY |  |  |  | 10 | GRM | PERMENGANATE
|  |  |  | 10 | GRM | AKTIVATOR
|  |  |  | 1 | K/G | WATER
DESIZE |  | 40 |  |  | GRM | LAVA SPERSE
[5 empty] | GRM | ALPHA AMYLASE-LAVA ZYME AEN 01
[5 empty] | GRM | WETTING AGENT
RINSE | 2 | RT |  |  | GRM | LAVA FIX NFA
HN | [5 empty] | HN
CLEAN UP |  | 40 |  |  | GRM | PEROXIDE
[5 empty] | GRM | SODA ASH
RINSE | 2 | RT
CLEAN UP |  | 40 |  |  | GRM | PEROXIDE
[5 empty] | GRM | SODA ASH
RINSE | 2 | RT
WASH TINT |  | 40 |  |  | M/L | BLACK.900
[5 empty] | M/L | B.BL
RINSE X1 |  |  |  |  | GRM | SALT
WASH SILICON |  | RT |  |  | GRM | NEARSopht/WO3
[5 empty] | GRM | ROYA FIX
EXTRACT&DRY |  |  |  |  | GRM | SITRIC.ACID. PH/5