## MY-00015
dcr
DATE | 17/003/2024 |  |  | WASH:CODE |  | MY.00015
FINISHER:CODE | [5 empty] | DRYPROCESS.AND WET PROCES
MODEL:CODE | BEANS.COOLMAX |  |  |  |  | 1-WHISKER
SAP CODE | 5111053-P |  |  |  |  | 2-HAND SAND |  |  | KAMEL
FABRIC:CODE | LANTIAN.R831.VI.2.INDIGO.CO0LMAX |  |  |  |  | 3-DESEZING
QUANTITY | 4 PCS |  |  |  |  | 4-COOL STONE
ROLL:CODE | [5 empty] | 5-BLEACH
FAB. WEIGHT | [5 empty] | 6-CLEAN.UP
UNITS | [5 empty] | 7-PP.SPRAY
TYPE MACHINE | [5 empty] | 8-BIOPOLISHING
DRYING TIME (Min.) : | [5 empty] | 9-TINT
COMMENTS: | [5 empty] | 10-SOFT
COMMENTS: |  |  |  | WASH:SUPERVISOR:ASSEAM
PAGE | E | of | 1 |  |  |  | Supplier | PH Value
ACTION | TIME | TEMP | Liters | AMT | UNITS | Chemicals
WHISKER | ASPER.ORJ.SAMPLER
HAND SAND | BELT AREA. CLOSE. TAKING
DESIZE |  | 40 |  |  | GRM | LAVA SPERSE
[5 empty] | GRM | ALPHA AMYLASE-LAVA ZYME AEN 01
[5 empty] | GRM | WETTING AGENT
RINSE | 2 | RT |  |  | GRM | LAVA FIX NFA
WATER FREE ENZYME WASHING |  |  |  | 30 | GRM | LAVA CELL NSY
|  |  |  | 2 | K/G | KUPCS
RINSE | 2 | RT |  | 200 | GRM | KKT POWDER
HN |  | RT |  |  | GRM | HH
RINSE | 2 | RT
WASH |  | 60 |  |  | GRM | ROYA CLEAN PWR
RINSE | 2 | RT |  |  | GRM | PEROXIDE
WASH |  | 60 |  |  | GRM | ROYA CLEAN PWR
RINSE | 2 | RT |  |  | GRM | PEROXIDE
WASH |  | 60 |  |  | GRM | ROYA CLEAN PWR
RINSE | 2 | RT |  |  | GRM | PEROXIDE
EXTRACT&DRY
HYPO/PP SPRAY |  |  |  | 5 | GRM | PERMENGANATE
|  |  |  | 5 | GRM | AKTIVATOR
|  |  |  | 1 | K/G | WATER
NEUTRALIZATION | 5 | RT |  |  | GRM | ROYACTIVEX KS
RINSE |  | RT
BIOPOLISHING |  | 55 |  |  | GRM | LAVA CELL BNG
[5 empty] | GRM | A.ACID. PH/55
RINSE | 2 | RT
WASH TINT |  | 40 |  |  | M/L | YELLOW
[5 empty] | M/L | BROWN BL
RINSE X1 |  |  |  |  | GRM | SALT
WASH SILICON |  | RT |  |  | GRM | NEARSopht/WO3
[5 empty] | GRM | ROYA FIX
EXTRACT&DRY |  |  |  |  | GRM | SITRIC.ACID. PH/5