## GY-0004
dcr
DATE | 2024-12-21 |  |  | WASH:CODE |  | MY.00016
FINISHER:CODE | LAKE.SHORES |  |  |  |  | DRYPROCESS.AND WET PROCES
MODEL:CODE | LAKE.SHORES |  |  |  |  | 1-WHISKER
SAP CODE | 5111053-D |  |  |  |  | 2-HAND SAND |  |  | KAMEL
FABRIC:CODE | LANTIAN.R690II-3T |  |  |  |  | 3-DESEZING
QUANTITY | 4 PCS |  |  |  |  | 4-COOL STONE
ROLL:CODE | [5 empty] | 5-BLEACH
FAB. WEIGHT | [5 empty] | 6-CLEAN.UP
UNITS | [5 empty] | 7-PP.SPRAY
TYPE MACHINE | [5 empty] | 8-BIOPOLISHING
DRYING TIME (Min.) : | [5 empty] | 9-TINT
COMMENTS: | [5 empty] | 10-SOFT
COMMENTS: |  |  |  | WASH:SUPERVISOR:ASSEAM
PAGE | E | of | 1 |  |  |  | Supplier | PH Value
ACTION | TIME | TEMP | Liters | AMT | UNITS | Chemicals
WHISKER | ASPER.ORJ.SAMPLER
HAND SAND | BELT AREA. CLOSE. TAKING
DESIZE | 5 | 40 | 100 | 1 | GRM | LAVA SPERSE
|  |  |  | 1 | GRM | ALPHA AMYLASE-LAVA ZYME AEN 01
|  |  |  | 1 | GRM | WETTING AGENT
RINSE | 2 | RT | 130 | 2 | GRM | LAVA FIX NFA
COMBO ENZYMES | 15 | 40 | 80 | 2 | GRM | NEUTRAL.ENZYM.ROYA ZYME
|  |  |  | 0,5 | GRM | ROYACELL NTE NEUTRAL ENZYM
RINSE | 2 | RT | 130 | 1 | GRM | LAVA SPERSE
BLEACH | 10 | RT | 100 | 1 | GRM | HYPOCHLORITE
RINSE | 2 | RT | 130 | 100 | GRM | SODA.ASH
BLEACH | 5 | RT | 100 | 1 | GRM | HYPOCHLORITE
RINSE | 2 | RT | 130 | 100 | GRM | SODA.ASH
NEUTRALIZATION | 5 | RT | 100 | 2 | GRM | ROYACTIVEX KS
RINSE | 2 | RT | 130 | 1 | GRM | LAVA SPERSE
EXTRACT&DRY
HYPO/PP SPRAY |  |  |  | 5 | GRM | PERMENGANATE
|  |  |  | 5 | GRM | AKTIVATOR
|  |  |  | 1 | K/G | WATER
NEUTRALIZATION | 5 | RT | 100 | 2 | GRM | ROYACTIVEX KS
RINSE |  | RT | 120
BIOPOLISHING | 10 | 55 | 100 | 2 | GRM | LAVA CELL BNG
|  |  |  | 1 | GRM | A.ACID. PH/55
RINSE | 2 | RT | 130
WASH TINT | 5 | 40 | 100 | 5 | M/L | BROWN G
RINSE X1 |  |  |  | 2 | K\G | SALT
WASH SOFT | 5 | RT | 80 | 1 | K/G | ANTI OZON SOFT
|  |  |  | 100 | GRM | DOWNE SOFT
EXTRACT&DRY |  |  |  | 50 | GRM | A.ACID. PH/5