## GY-00018
dcr
DATE | 2025-05-15 |  |  | WASH:CODE |  | MY.00018
FINISHER:CODE | JOHNNYS |  |  |  |  | DRYPROCESS.AND WET PROCES
MODEL:CODE | FLX3NLA
SAP CODE | 51311198 | [7 empty] | KAMEL
FABRIC:CODE | LANTIAN-R699VI-3
QUANTITY | 1 PCS
ROLL:CODE | 258
FAB. WEIGHT
UNITS
TYPE MACHINE
DRYING TIME (Min.) :
COMMENTS:
COMMENTS: |  |  |  | WASH:SUPERVISOR:KIMO AHMED SAYED
PAGE | E | of | 1 |  |  |  | Supplier | PH Value
ACTION | TIME | TEMP | Liters | AMT | UNITS | Chemicals
WHISKER | ASPER.ORJ.SAMPLER
HAND SAND | BELT AREA. CLOSE. TAKING
DESIZE |  | 40 |  | 1 | GRM | LAVA SPERSE
|  |  |  | 1 | GRM | ALPHA AMYLASE-LAVA ZYME AEN 01
RINSE | 2 | RT |  | 2 | GRM | LAVA FIX NFA
COMBO ENZYMES |  | 40 |  | 2 | GRM | NEUTRAL.ENZYM.ROYA ZYME
|  |  |  | 0,5 | GRM | ROYACELL NTE NEUTRAL ENZYM
RINSE | 2 | RT |  | 1 | GRM | LAVA SPERSE
SULFUR BLEACH |  | 65 |  |  | GRM | LAVA CON CSB POWDER %5
RINSE X3 |  |  |  |  | GRM | PEROXIDE. %10
SULFUR BLEACH |  | 65 |  |  | GRM | LAVA CON CSB POWDER %5
RINSE X3 |  |  |  |  | GRM | PEROXIDE. %10
EXTRACT&DRY
HYPO/PP SPRAY |  |  |  | 5 | GRM | PERMENGANATE
|  |  |  | 5 | GRM | AKTIVATOR
|  |  |  | 1 | K/G | WATER
NEUTRALIZATION | 5 | RT |  |  | GRM | ROYACTIVEX KS
RINSE |  | RT
WASH SOFT |  | RT |  |  | K/G | ANTI OZON SOFT
[5 empty] | GRM | DOWNE SOFT
EXTRACT&DRY |  |  |  |  | GRM | A.ACID. PH/5