## GY-0003
dcr
DATE | 2023-05-26 |  |  | FINISH NAME |  | MY-0003
FINISHER | STUDIO.BLUE |  |  |  |  | Scrapping (LA) | Pigment Spray?
FINISHER | [5 empty] | Whiskers+ exetended? | PPSpray?
MILL | [5 empty] | Cheveron? | Resin Spray? |  | KAMEL
MILL STYLE | [5 empty] | Back knee Whisker? | 3D on Whiskers?
EDP# | [5 empty] | Knee star? | Zigzag?
TC NO. | [5 empty] | Hem whiskers? | Coating Spray?
FAB. WEIGHT | [5 empty] | Tacking? | Sponge?
UNITS | [5 empty] | Hot Press? | Net - Tie?
TYPE MACHINE | [5 empty] | Grinding? | Pigment Spots ?
SAP CODE | [5 empty] | Damage? | Oven ?
DRYING TIME (Min.) : | [5 empty] | Patch? | Laser ?
COMMENTS: |  |  |  | WASH:SUPERVISOR:SAYED
PAGE | E | of | 1 |  |  |  | Supplier | PH Value
ACTION | TIME | TEMP | Liters | AMT | UNITS | Chemicals
ASPER.ORJ.SAMPLER
DESIZE |  | 50 |  |  | GRM | LAVA SPERSE
[5 empty] | GRM | ALPHA AMYLASE-LAVA ZYME AEN 01
[5 empty] | GRM | WETTING AGENT
[5 empty] | GRM | LAVA FIX NFA
RINSE | 2 | RT |  |  | GRM | LUBRICANT
DESIZE |  | 50 |  |  | GRM | LAVA SPERSE
[5 empty] | GRM | ALPHA AMYLASE-LAVA ZYME AEN 01
[5 empty] | GRM | WETTING AGENT
[5 empty] | GRM | LAVA FIX NFA
RINSE | 2 | RT |  |  | GRM | LUBRICANT
BLEACH |  | 40 |  |  | GRM | HYPOCHLORITE
[5 empty] | GRM | SODA.ASH
RINSE | 2 | RT
BLEACH |  | 40 |  |  | GRM | HYPOCHLORITE
RINSE | 2 | RT |  |  | GRM | SODA.ASH
BLEACH |  | 40 |  |  | GRM | HYPOCHLORITE
RINSE | 2 | RT |  |  | GRM | SODA.ASH
NEUTRALIZATION | 5 | 40 |  |  | GRM | ROGE CON MEX B
[5 empty] | GRM | LAVA SPERSE
WASH TINT |  | 40 |  |  | GRM | ORANGE
[5 empty] | GRM | YELLOW
DRAIN |  |  |  |  | GRM | SALT
SOFT |  | ON SAME BATH |  |  | GRM | ANTI OZON SOFT |  | PH,5
EXTRACT & DRYER |  |  |  |  | GRM | A.ACID