## MY.0008
dcr
DATE | 29/010/2023 |  |  | WASH:CODE |  | MY.0008
FINISHER:CODE | [5 empty] | Scrapping (LA) | Pigment Spray?
MODEL:CODE | FULTANS.WASH.MATCH |  |  |  |  | Whiskers+ exetended? | PPSpray?
SAP CODE | 5119970-E |  |  |  |  | Cheveron? | Resin Spray?
FABRIC:CODE | R.690II.3T |  |  |  |  | Back knee Whisker? | ,
QUANTITY | 3 PCS |  |  |  |  | Knee star? | Zigzag?
ROLL:CODE | [5 empty] | Hem whiskers? | Coating Spray?
FAB. WEIGHT | [5 empty] | Tacking? | Sponge?
UNITS | [5 empty] | Hot Press? | Net - Tie?
TYPE MACHINE | [5 empty] | Grinding? | Pigment Spots ?
DRYING TIME (Min.) : | [5 empty] | Damage? | Oven ?
COMMENTS: | [5 empty] | Patch? | Laser ?
WASH:CLORS |  |  |  | WASH:SUPERVISOR:AHMED/KAMIL
[7 empty] | Supplier | PH Value
ACTION | TIME | TEMP | Liters | AMT | UNITS | Chemicals
WHISKER | ASPER.ORJ.SAMPLER
HAND SAND | BELT AREA. CLOSE. TAKING
PP SPRAY |  |  |  | 15 | GRM | PERMENGANATE
|  |  |  | 15 | GRM | AKTIVATOR
|  |  |  | 1 | K/G | WATER
NEUTRALIZATION | 5 | RT |  |  | GRM | ROYACTIVEX KS
RINSE | 2 | RT
DESIZE |  | 50 |  |  | GRM | LAVA SPERSE
[5 empty] | GRM | ALPHA AMYLASE-LAVA ZYME AEN 01
[5 empty] | GRM | WETTING AGENT
RINSE | 2 | RT |  |  | GRM | LAVA FIX NFA
BIOPOLISHING |  | 55 |  |  | GRM | LAVA CELL BNG
[5 empty] | GRM | A.ACID. PH/55
RINSE | 2 | RT
WASH TINT |  | 40 |  |  | M/L | BLACK
[5 empty] | M/L | YELLOW
RINSE X1 |  |  |  |  | GRM | SALT
WASH SILICON |  | RT |  |  | g/l | NEARSopht/WO3
EXTRACT&DRY |  |  |  |  | g/l | SITRIC.ACID. PH/5