## MY.0009
dcr
DATE | 28/010/2023 |  |  | WASH:CODE |  | MY.0009
FINISHER:CODE | [5 empty] | Scrapping (LA) | Pigment Spray?
MODEL:CODE | LAKE SHARE |  |  |  |  | Whiskers+ exetended? | PPSpray?
SAP CODE | 5119970-Z |  |  |  |  | Cheveron? | Resin Spray?
FABRIC:CODE | R690II-3T |  |  |  |  | Back knee Whisker? | ,
QUANTITY | 3 PCS |  |  |  |  | Knee star? | Zigzag?
ROLL:CODE | [5 empty] | Hem whiskers? | Coating Spray?
FAB. WEIGHT | [5 empty] | Tacking? | Sponge?
UNITS | [5 empty] | Hot Press? | Net - Tie?
TYPE MACHINE | [5 empty] | Grinding? | Pigment Spots ?
DRYING TIME (Min.) : | [5 empty] | Damage? | Oven ?
COMMENTS: | [5 empty] | Patch? | Laser ?
WASH:CLORS |  |  |  | WASH:SUPERVISOR:AHMED/KAMIL
[7 empty] | Supplier | PH Value
ACTION | TIME | TEMP | Liters | AMT | UNITS | Chemicals
WHISKER | ASPER.ORJ.SAMPLER
HAND SAND | BELT AREA. CLOSE. TAKING
DESIZE |  | 50 |  |  | GRM | LAVA SPERSE
[5 empty] | GRM | ALPHA AMYLASE-LAVA ZYME AEN 01
[5 empty] | GRM | WETTING AGENT
RINSE | 2 | RT |  |  | GRM | LAVA FIX NFA
DESIZE |  | 50 |  |  | GRM | LAVA SPERSE
[5 empty] | GRM | ALPHA AMYLASE-LAVA ZYME AEN 01
[5 empty] | GRM | WETTING AGENT
RINSE | 2 | RT |  |  | GRM | LAVA FIX NFA
HYPO BLEACH |  | RT | 40 |  | GRM | HYPO
[5 empty] | GRM | SODA ASH
NEUTRALIZATION | 5 | RT | 50 |  | GRM | PEROXIDE
RINSE | 2 | RT | 50
HYPO BLEACH |  | RT | 40 |  | GRM | HYPO
[5 empty] | GRM | SODA ASH
NEUTRALIZATION | 5 | RT | 50 |  | GRM | PEROXIDE
RINSE | 2 | RT | 50
CLEAN UP |  | 50 |  |  | GRM | PEROXIDE
[5 empty] | GRM | NEAR CAND OP EXTRA
RINSE | 2 | RT
EXTRACT&DRY
PP SPRAY |  |  |  | 5 | GRM | PERMENGANATE
|  |  |  | 1 | K/G | WATER
NEUTRALIZATION | 5 | RT |  |  | GRM | ROYACTIVEX KS
RINSE | 2 | RT
BIOPOLISHING |  | RT |  |  | GRM | NEAR.STONE.RG90.PLUS
RINSE | 2 | RT
PH/5
WASH SILICON |  | RT |  |  | g/l | NEARSopht/WO3
EXTRACT&DRY |  |  |  |  | g/l | SITRIC.ACID. PH/5