## SABLON
dcr
DATE | 2026-05-16 |  |  | WASH.CODE |  | MY.0022
FINISHER:CODE | LAKE SHORES CASUAL |  |  |  |  | DRYPROCESS.AND WET PROCES
MODEL:CODE | FLX3NLAC
SAP CODE | 51311523
FABRIC:MILL | DNM
FABRIC:CODE | BERTINA QUARTZBLUE
ROLL:CODE
QUANTITY | 4
UNITS
TYPE MACHINE
Creator | E
COMMENTS:
MR.ERDEM |  |  |  | WASH:SUPERVISOR |  | HUSAM EL NINJA
| E | of | 1 |  |  |  | Supplier | PH Value
ACTION | TIME | TEMP | Liters | AMT | UNITS | Chemicals
WHISEKER | WASH ASPER TARGET
HANDSAND
PP.SPRAY
HYPO/PP SPRAY |  |  |  |  | GRM | PERMENGANATE
[5 empty] | GRM | HYPO
[5 empty] | GRM | WATER
DESIZE | 15 |  |  | 1 | GR/LT | ROYA WET 1515
DRAIN | 1 | RT |  | 1 | GR/LT | ALPHA AMYLASE-LAVA ZYME AEN 01 %2
|  |  |  | 1 | GR/LT | LAVA FIX NFA
RINSX2 |  |  |  | 1 | GR/LT | TMS PLUS
HYPO/BLEACH |  | RT |  |  | GRM | HYPO
RINSE | 2 | RT |  |  | GRM | COUSTIC SODA
NEUTRALIZATION | 5 |  |  |  | GRM | SODIUM META BISULFIT
RINSE | 2 | RT |  |  |  | TMS PLUS
RINSE X2
SOFT |  | RT |  |  | K/G | ANTI OZON SOOFT
EXTRACT & DRYER