## SABLON
dcr
DATE | 2026-07-08 |  |  | WASH.CODE |  | MY.0025
FINISHER:CODE | LIGHTEST BLUES |  |  |  |  | DRYPROCESS.AND WET PROCES
MODEL:CODE | FLX4NLU
SAP CODE | 51311565
FABRIC:MILL | DNM
FABRIC:CODE | SUNDIAL REFLEXBLUE
ROLL:CODE
QUANTITY | 4
UNITS
TYPE MACHINE
Creator | E
COMMENTS:
MR.ERDEM |  |  |  | WASH:SUPERVISOR |  | AHMED SAID
| E | of | 1 |  |  |  | Supplier | PH Value
ACTION | TIME | TEMP | Liters | AMT | UNITS | Chemicals
WASH ASPER TARGET
WHISKERS
HAND SAND
DESIZE | 10 | 50 | 100 | 1 | GRM | TMS PLUS
|  |  |  | 1 | GRM | ALPHA AMYLASE-LAVA ZYME AEN 01 %2
|  |  |  | 1 | GRM | WETTING
|  |  |  | 1 | GRM | NFA
RINSE | 2 | RT | 200
PEROXIDE BLEACH | 10 | 50 | 100 |  | GRM | PEROXIDE
[5 empty] | GRM | COUSTIC SODA
RINSE | 2 | RT |  |  | GRM | NEAR CAND OP EXTRA
HYPO/BLEACH | 2 | RT | 60 | 8 | KG | HYPO
RINSEX1 | 2 | RT |  | 30 | GRM | COUSTIC SODA
HYPO/BLEACH | 2 | RT | 60 | 8 | KG | HYPO
RINSEX1 | 2 | RT |  | 30 | GRM | COUSTIC SODA
HYPO/BLEACH | 2 | RT | 60 | 8 | KG | HYPO
RINSEX1 | 2 | RT |  | 30 | GRM | COUSTIC SODA
NEUTRALIZATION | 3 |  | 60 | 100 | GRM | ROYACTIVEX KS
|  |  |  | 100 | GRM | TMS PLUS
RINSE X3 | 2 | RT | 100
RANDOM BLEACH
RANDOM BLEACH | 15 | 40 | 120 | 20 | GRM | PERMENGANATE
RINSE X1 | 2 | RT | 100
RANDOM BLEACH
RANDOM BLEACH | 15 | 40 | 120 | 20 | GRM | PERMENGANATE
RINSE X1 | 2 | RT | 100
NEUTRALIZATION | 3 |  | 60 | 100 | GRM | ROYACTIVEX KS
|  |  |  | 100 | GRM | TMS PLUS
RINSE X3 | 2 | RT | 100
PEROXIDE BLEACH | 5 | 50 | 60 | 1 | GRM | PEROXIDE
RINSE | 2 | RT |  | 30 | GRM | NEAR CAND OP EXTRA
PP.SPRAY
HYPO/PP SPRAY |  |  |  | 3 | GRM | PERMENGANATE
|  |  |  | 3 | GRM | ACTIVITOR
|  |  |  | 800 | GRM | WATER
NEUTRALIZATION | 3 |  | 60 | 100 | GRM | ROYACTIVEX KS
|  |  |  | 100 | GRM | TMS PLUS
RINSE X3 | 2 | RT | 100
SOFT | 2 | RT |  | 2 | K/G | ANTI OZON SOOFT
EXTRACT & DRYER |  |  |  |  | GRM | DOWNY