## SABLON
dcr
DATE | 2026-07-16 |  |  | WASH.CODE |  | MY.0030
FINISHER:CODE | MAGS |  |  |  |  | DRYPROCESS.AND WET PROCES
MODEL:CODE | FLX4NKG
SAP CODE | 51311568
FABRIC:MILL | DNM
FABRIC:CODE | BERTINA BLACK OD BLACK
ROLL:CODE
QUANTITY | 4
UNITS
TYPE MACHINE
Creator | E
COMMENTS:
MR.ERDEM |  |  |  | WASH:SUPERVISOR |  | AHMED SAID
| E | of | 1 |  |  |  | Supplier | PH Value
ACTION | TIME | TEMP | Liters | AMT | UNITS | Chemicals
LASER WHISKER | WASH ASPER TARGET
LASER HANDSAND
DESIZE | 5 | 25 | 120 | 120 | GR | TMS PLUS
BIOPOLISHING | 7 | 45 | 120 | 120 | GRM | LAVA CELL BNG
|  |  |  | 100 | GRM | A.ACID. PH/55
RINSE | 2 | RT
PP.SPRAY
HYPO/PP SPRAY |  |  |  | 5 | GRM | PERMENGANATE
|  |  |  | 200 | GRM | HYPO
|  |  |  | 1 | GRM | WATER
NEUTRALIZATION | 3 | 25 | 100 | 100 | GRM | ROYACTIVEX KS
RINSE X3 | 2 | RT
SOFT | 2 | RT | 100 | 2 | K/G | ANTI OZON SOOFT
EXTRACT & DRYER |  |  |  | 100 |  | DOWNY SOFT