## SABLON
R | dcr
| DATE | 2026-07-16 |  |  | WASH.CODE |  | MY.0031
| FINISHER:CODE | MAGS |  |  |  |  | DRYPROCESS.AND WET PROCES
| MODEL:CODE | FLX4NKG
| SAP CODE | 51311576
| FABRIC:MILL | DNM
| FABRIC:CODE | KIZIKOS BLACK OD BLACK
ROLL:CODE
| QUANTITY | 4
UNITS
TYPE MACHINE
| Creator | E
COMMENTS:
| MR.ERDEM |  |  |  | WASH:SUPERVISOR |  | AHMED SAID
|  | E | of | 1 |  |  |  | Supplier | PH Value
| ACTION | TIME | TEMP | Liters | AMT | UNITS | Chemicals
| DESIZE | 5 | 25 | 120 | 120 | GR | TMS PLUS
| BIOPOLISHING | 15 | 45 | 120 | 120 | GRM | LAVA CELL BNG
[5 empty] | 100 | GRM | A.ACID. PH/55
| RINSE | 2 | RT
LASER:WHISKERS
LASER:HAND SAND
| DETERJAN WASH | 5 | 40 | 120 | 120 | GR | OP EXTRA
| SOFT | 2 | RT | 100 | 2 | K/G | ANTI OZON SOOFT
| EXTRACT & DRYER |  |  |  | 100 |  | DOWNY SOFT