## SABLON
dcr
DATE | 2026-07-19 |  |  | WASH.CODE |  | MY.0033
FINISHER:CODE | SUNDAYS |  |  |  |  | DRYPROCESS.AND WET PROCES
MODEL:CODE | CSHMRDNM3
SAP CODE | 51311580
FABRIC:MILL | TCE
FABRIC:CODE | Indigo - SP3767 WDBK
ROLL:CODE
QUANTITY | 5
UNITS
TYPE MACHINE
Creator | E
COMMENTS:
MR.ERDEM |  |  |  | WASH:SUPERVISOR |  | AHMED SAID
| E | of | 1 |  |  |  | Supplier | PH Value
ACTION | TIME | TEMP | Liters | AMT | UNITS | Chemicals
WASH ASPER TARGET
LASER:HAND SAND
DIZIZE | 15 | 40 | 100 | 100 | GRM | TMS PLUS
DESIZE | 5 | RT | 30 | 100 | GRM | LUBRICENT
|  |  |  | 100 | GRM | WETTING AGENT
HYPO/BLEACH | 3 | RT | 80 | 4 | KG | HYPO
|  |  |  | 100 | GRM | COUSTIC SODA
RINSE | 2 | RT | 100
NEUTRALIZATION | 2 | RT | 100 | 100 | GRM | ROYACTIVEX KS
|  |  |  | 50 | GRM | TMS PLUS
RINSE | 2 | RT | 200
PP.SPRAY
HYPO/PP SPRAY |  |  |  | 5 | GRM | PERMENGANATE
|  |  |  | 5 | GRM | ACTIVITOR
|  |  |  | 800 | GRM | WATER
NEUTRALIZATION | 2 | RT | 100 | 100 | GRM | ROYACTIVEX KS
|  |  |  | 50 | GRM | TMS PLUS
RINSE | 2 | RT | 200
SOFT | 2 | RT | 80 | 2 | K/G | ANTI OZON SOOFT
EXTRACT & DRYER