## SABLON
dcr
DATE | 2026-07-19 |  |  | WASH.CODE |  | MY.0034
FINISHER:CODE | HAPPY HOURS |  |  |  |  | DRYPROCESS.AND WET PROCES
MODEL:CODE | CSHMRDNM5
SAP CODE | 51311579
FABRIC:MILL | TCE
FABRIC:CODE | Black - SP3767-1 BK
ROLL:CODE
QUANTITY | 5
UNITS
TYPE MACHINE
Creator | E
COMMENTS:
MR.ERDEM |  |  |  | WASH:SUPERVISOR |  | ABD EL FATAH
| E | of | 1 |  |  |  | Supplier | PH Value
ACTION | TIME | TEMP | Liters | AMT | UNITS | Chemicals
HAND SAND | WASH ASPER TARGET
LASER:WHISKERS
LASER:HAND SAND
TAGGING
DESIZE | 10 | 40 | 100 | 100 | GRM | LUBRICENT %2
|  |  |  | 100 | GRM | TMS PLUS
|  |  |  | 100 | GRM | WETTING
DRAIN | 1 | RT |  | 100 | GRM | PROTECTOR LY
RINSE X 1
ENZYME WASHING | 5 | 40 | 50 | 2 | GRM | ROYAZYME SC750
RINSE X1 | 1 | RT | 200 | 1 | GRM | TMS PLUS
DARIN | 1 | RT
SILVER BLEACH | 10 CON | 60 | 100 | 5 | GRM | PEROXIDE
|  |  |  | 5 | GRM | CSB POWDER
RINSE | 2 | RT | 200
SILVER BLEACH | 10 CON | 60 | 100 | 5 | GRM | PEROXIDE
|  |  |  | 5 | GRM | CSB POWDER
RINSE | 2 | RT | 200
PP.SPRAY
HYPO/PP SPRAY |  |  |  | 2 | GRM | PERMENGANATE
|  |  |  | 50 | GRM | HYPO
|  |  |  | 900 | GRM | WATER
NEUTRALIZATION | 3 | RT | 100 | 100 | GRM | ROYACTIVEX KS
RINSE X3 | 2 | RT | 200
SOFT | 2 | RT | 100 | 2 | K/G | ANTI OZON SOOFT
EXTRACT & DRYER |  |  |  | 0.5 | GRM | A.ACID. PH/55