## SABLON
dcr
DATE | 2026-07-19 |  |  | WASH.CODE |  | MY.0035
FINISHER:CODE | SATURDAYS |  |  |  |  | DRYPROCESS.AND WET PROCES
MODEL:CODE | CSHMRDNM2
SAP CODE | 51311581
FABRIC:MILL | TCE
FABRIC:CODE | Indigo - SP3767 WDBK
ROLL:CODE
QUANTITY | 5
UNITS
TYPE MACHINE
Creator | E
COMMENTS:
MR.ERDEM |  |  |  | WASH:SUPERVISOR |  | ABD EL FATAH
| E | of | 1 |  |  |  | Supplier | PH Value
ACTION | TIME | TEMP | Liters | AMT | UNITS | Chemicals
WHISKERS | WASH ASPER TARGET
HAND SAND
DESIZE | 5 | RT | 30 | 1 | GRM | LUBRICENT %2
DRAIN | 1 | RT |  | 1 | GRM | WETTING AGENT
BIOPOLISHING | 10 | 50 | 30 | 1 | GRM | LAVA CELL BNG
|  |  |  | 10 | GRM | A.ACID. PH/55
RINSE | 2 | RT | 100
HYPO/BLEACH | 7 | RT | 40 | 5 | K/G | HYPO
RINSE | 2 | RT | 100 | 100 | GRM | CAUSTIC SODA
NEUTRALIZATION | 3 | RT | 40 | 60 | GRM | ROYACTIVEX KS
RINSE | 2 | RT | 100 | 150 | GRM | TMS PLUS
EXTRACT & DRYER
PP.SPRAY
HYPO/PP SPRAY |  |  |  | 5 | GRM | PERMENGANATE
|  |  |  | 5 | GRM | ACTIVITOR
|  |  |  | 900 | GRM | WATER
MOON WASH
MOON WASH | 10 |  |  | 1 | GRM | PERMENGANATE
|  |  |  | 5 | K.G | STONE
|  |  |  | 1 | K.G | WATER
NEUTRALIZATION | 3 | RT | 120 | 100 | GRM | ROYACTIVEX KS
RINSE | 2 | RT | 200 | 100 | GRM | TMS PLUS
PEROXIDE BLEACH | 5 | 40 | 100 | 1 | K/G | PEROXIDE
|  |  | 200 | 3 | M/L | RED
RINSE | 2 | RT
SOFT | 3 | RT | 100 | 3 | K/G | ANTI OZON SOOFT
EXTRACT & DRYER
ذ