## SABLON
dcr
DATE | 2026-07-19 |  |  | WASH.CODE |  | MY.0036
FINISHER:CODE | FRIDAYS |  |  |  |  | DRYPROCESS.AND WET PROCES
MODEL:CODE | CSHMRDNM1
SAP CODE | 51311584
FABRIC:MILL | TCE
FABRIC:CODE | Indigo - SP3767 WDBK
ROLL:CODE
QUANTITY | 5
UNITS
TYPE MACHINE
Creator | E
COMMENTS:
MR.ERDEM |  |  |  | WASH:SUPERVISOR |  | ABD EL FATAH
| E | of | 1 |  |  |  | Supplier | PH Value
ACTION | TIME | TEMP | Liters | AMT | UNITS | Chemicals
LASER WHISKER | WASH ASPER TARGET
LASER HANDSAND | LASER 37
WHISKER | DO NOT PUT Mannequin
DESIZE | 10 | 40 | 100 | 1 | GRM | LUBRICENT %2
DRAIN | 1 | RT |  | 1 | GRM | ALPHA AMYLASE-LAVA ZYME AEN 01 %2
|  |  |  | 1 | GRM | TMS PLUS
|  |  |  | 3 | GRM | PROTECTOR LY%4
WATER FREE ENZYME WASHING | 30 |  |  | 2 | GRM | ASUCELL WF
RINSE X1 | 1 | 50 |  | 150 | GRM | ASU WASH BOOSTER
DARIN | 1 | RT
PERMANGANATE BLEACH | 10 | 40 | 100 | 15 | GR | PERMANGANATE
NEUTRALIZATION | 5 | RT | 100 | 30 | GRM | ROYACTIVEX KS
RINSE | 2 | RT
LICRA PROCESS | 3 | RT | 100 | 2 | GRM | PROTECTOR LY%4
HYPO/BLEACH | 7 | RT | 100 | 10 | GRM | HYPO
RINSE | 2 | RT |  | 100 | GRM | COUSTIC SODA
NEUTRALIZATION | 5 | RT | 100 |  | 30 | ROYACTIVEX KS
RINSE | 2 | RT
LICRA PROCESS | 3 | 45 | 100 | 2 | GRM | PROTECTOR LY%4
DRY
Mannequin PRESSURE SHUOLD BE LOW
PP.SPRAY
HYPO/PP SPRAY |  |  |  | 5 | GRM | PERMENGANATE
|  |  |  | 5 | GRM | ACTIVITOR
|  |  |  | 800 | GRM | WATER
NEUTRALIZATION | 3 | RT | 100 | 30 | GRM | ROYACTIVEX KS
RINSE X3 | 2 | RT
LICRA PROCESS | 3 | 45 | 100 | 2 | GRM | PROTECTOR LY%4
PEROXIDE BLEACH | 4 | 40 | 100 | 500 | GRM | PEROXIDE
RINSE | 2 | RT |  | 3 | GRM | NEAR CAND OP EXTRA
SOFT | 2 | RT | 100 | 2 | K/G | ANTI OZON SOOFT
EXTRACT & DRYER