## SABLON
dcr
DATE | 2026-07-16 |  |  | WASH.CODE |  | MY.0039
FINISHER:CODE | JOHNNYS |  |  |  |  | DRYPROCESS.AND WET PROCES
MODEL:CODE | FLX3NLG
SAP CODE | 51311577
FABRIC:MILL | DNM
FABRIC:CODE | KIZIKOS BLACK OD BLACK
ROLL:CODE
QUANTITY | 4
UNITS
TYPE MACHINE
Creator | E
COMMENTS:
MR.ERDEM |  |  |  | WASH:SUPERVISOR |  | HOSSAM NINJA
| E | of | 1 |  |  |  | Supplier | PH Value
ACTION | TIME | TEMP | Liters | AMT | UNITS | Chemicals
HAND SAND | WASH ASPER TARGET
LASER
DESIZE | 10 | 40 | 60 | 10 | GRM | DISPERS
[5 empty] | GRM | WETTING AGENT
[5 empty] | GRM | LUBRICENT
[5 empty] | GRM | PROTECTOR LY%4
WATER FREE ENZYME WASHING | 10 |  |  | 150 | GRM | ASUSEL
|  |  |  | 2 | GRM | BOOSTER
|  |  |  | 3 | K/G | KUPCS
RINSE X2
BLEACH | 10 | 60 | 40 | 5 | GRM | SILVER BLEACH
|  |  |  | 5 | GRM | Peroxide
RINSE X2 |  |  |  |  | GRM | H.N
PP.SPRAY
HYPO/PP SPRAY |  |  |  | 5 | GRM | PERMENGANATE
|  |  |  | 5 | GRM | ACTIVITOR
|  |  |  | 800 | GRM | WATER
NEUTRALIZATION | 2 | 40 | 60 | 100 | GRM | SULFIT
| 2 |  | 120 | 100 | GRM | DISPERS
TINT | 3 | 40 | 100 | 3 | M/L | RED
[5 empty] | GRM | SULT
SOFT | 2 |  |  | 2 | K/G | SOFT