## SABLON
dcr
DATE | 2026-07-16 |  |  | WASH.CODE |  | MY.0040
FINISHER:CODE | GRANDS |  |  |  |  | DRYPROCESS.AND WET PROCES
MODEL:CODE | FLX4NSL
SAP CODE | 51311572
FABRIC:MILL | DNM
FABRIC:CODE | BERTINA QUARTZ BLUE
ROLL:CODE
QUANTITY | 3
UNITS
TYPE MACHINE
Creator | E
COMMENTS:
MR.ERDEM |  |  |  | WASH:SUPERVISOR |  | AHMED SAID
| E | of | 1 |  |  |  | Supplier | PH Value
ACTION | TIME | TEMP | Liters | AMT | UNITS | Chemicals
WHISKER | WASH ASPER TARGET
HANDSAND
DESIZE | 10 | 40 |  |  | GRM | LUBRICENT %2
[5 empty] | GRM | ALPHA AMYLASE-LAVA ZYME AEN 01 %2
LICRA PROCESS |  | 45 |  |  | GRM | PROTECTOR LY%4
ENZYM WASH | 15 | 40 |  | 1 | GR/LT | NTE
|  |  |  | 15 | KG | STONE OLD
|  |  |  | 1 | GR/LT | TMS PLUS
HYPO/BLEACH |  | RT |  | 7 | GRM | HYPO
RINSE | 2 | RT |  | 200 | GRM | COUSTIC SODA
NEUTRALIZATION | 5 |  |  |  | GRM | ROYACTIVEX KS
RINSE | 2 | RT
PP.SPRAY
HYPO/PP SPRAY |  |  |  |  | GRM | PERMENGANATE
[5 empty] | GRM | ACT
[5 empty] | GRM | WATER
MOON WASH
MOON WASH |  |  |  | 0.5 | GRM | PERMENGANATE
|  |  |  | 15 | K.G | STONE OLD
|  |  |  | 1 | K.G | WATER
NEUTRALIZATION |  |  |  |  | GRM | ROYACTIVEX KS
RINSE X3 | 2 | RT
WASH TINT |  | 45 |  | 1 | M/L | BROWN.BL
|  |  |  | 0.25 | M/L | ORANGE
DRAIN |  |  |  |  | GRM | SALT %10
SOFT |  | RT |  |  | K/G | ANTI OZON SOOFT
EXTRACT & DRYER