## SABLON
dcr
DATE | 2026-07-16 |  |  | WASH.CODE |  | MY.0041
FINISHER:CODE | DARKER DAYTONAS |  |  |  |  | DRYPROCESS.AND WET PROCES
MODEL:CODE | FLX3NMHDD
SAP CODE | 51311571
FABRIC:MILL | DNM
FABRIC:CODE | BERTINA QUARTZBLUE
ROLL:CODE
QUANTITY | 4
UNITS
TYPE MACHINE
Creator | E
COMMENTS:
MR.ERDEM |  |  |  | WASH:SUPERVISOR |  | ABD EL FATAH
| E | of | 1 |  |  |  | Supplier | PH Value
ACTION | TIME | TEMP | Liters | AMT | UNITS | Chemicals
WASH ASPER TARGET
HAND SAND
WHISKERS
DESIZE | 20 | 60 | 100 |  | GRM | DISPERS
[5 empty] | GRM | ALPHA AMYLASE-LAVA ZYME AEN 01 %2
DRAIN | 1 | RT |  |  | GRM | WITTING
LUBRICENT %2
LICRA PROCESS |  | 45 |  |  | GRM | PROTECTOR LY%4
WATER FREE ENZYME WASHING | 15 | 40 | 30 | 2 | GRM | SC750
RINSE X1 | 10 | 25 |  | 1 | GRM | DISPERS
DARIN | 1 | RT
HYPO/BLEACH | 5 | RT | 100 | 1 | K/G | HYPO
| 1 |  | 150 | 100 | GRM | COUSTIC SODA
RINSE | 2 | RT
NEUTRALIZATION | 2 |  | 100 | 100 | GRM | SULFIT
| 2 |  | 200 | 50 | GRM | DISPERS
RINSE | 2 | RT
PP.SPRAY
HYPO/PP SPRAY |  |  |  | 5 | GRM | PERMENGANATE
|  |  |  | 5 | GRM | ACTIVITOR
NEUTRALIZATION |  |  |  |  | GRM | ROYACTIVEX KS
RINSE X3 | 2 | RT
BIOPOLISHING | 7 | 40 | 100 | 3 | GRM | LAVA CELL BNG
GRM
RINSE | 2 | RT
WASH TINT |  | 45 | 60 | 2 | M/L | ORANGE
|  |  | 60 | 1 | M/L | YELLOW
DRAIN |  |  |  |  | GRM | SALT %10
SOFT | 1 | RT |  | 2 | K/G | ANTI OZON SOOFT
EXTRACT & DRYER |  |  |  | 200 | GR | DOWNY SOFT