## SABLON
dcr
DATE | 2026-08-30 |  |  | WASH.CODE |  | MY.0044
FINISHER:CODE | STUDIO BLUES |  |  |  |  | DRYPROCESS.AND WET PROCES |  |  | 9
MODEL:CODE | FLX3NSB
SAP CODE | 51311603
FABRIC:MILL | DNM
FABRIC:CODE | SUNDIAL REFLEXBLUE
ROLL:CODE
QUANTITY | 4
UNITS
TYPE MACHINE
Creator | E
COMMENTS:
MR.ERDEM |  |  |  | WASH:SUPERVISOR |  | AHMED SAID
| E | of | 1 |  |  |  | Supplier | PH Value
ACTION | TIME | TEMP | Liters | AMT | UNITS | Chemicals
WASH ASPER TARGET
LYCRA PROTECTOR | 2 | RT |  | 3 | GR/LT | PROTECT LY
DESIZE | 5 | 40 |  | 2 | GRM | TMS PLUS
DRAIN | 1 | RT |  | 2 | GRM | LUBRICANT
BLEACH |  | RT |  |  | KG | HYPO
NEUTRALIZATION |  |  |  |  | GRM | ROYACTIVEX KS
RINSE X3 | 2 | RT
LYCRA PROTECTOR | 2 | RT |  | 3 | GR/LT | PROTECT LY
BIOPOLISHING |  | 40 |  | 1 | GRM | LAVA CELL BNG
A.ACID PH-4.5-5
RINSE | 2 | RT
SOFT |  | RT |  |  | K/G | ANTI OZON SOOFT
EXTRACT & DRYER