## SABLON
dcr
DATE | 2026-08-30 |  |  | WASH.CODE |  | MY.0045
FINISHER:CODE | BEANS |  |  |  |  | DRYPROCESS.AND WET PROCES |  |  | 9
MODEL:CODE | FLX3NSQ
SAP CODE | 51311609
FABRIC:MILL | DNM
FABRIC:CODE | NELLY BLACK OD BLACK
ROLL:CODE
QUANTITY | 5
UNITS
TYPE MACHINE
Creator | E
COMMENTS:
MR.ERDEM |  |  |  | WASH:SUPERVISOR |  | AHMED SAID
| E | of | 1 |  |  |  | Supplier | PH Value
ACTION | TIME | TEMP | Liters | AMT | UNITS | Chemicals
HANDSAND (1000)
LASER WHISKER | WASH ASPER TARGET
LASER:HAND SAND
DESIZE | 10 | 40 | 60 | 10 | GRM | DISPERS
[5 empty] | GRM | WITTING
[5 empty] | GRM | LUBRICENT %2
DRAIN | 1 | RT |  |  | GRM | ALPHA AMYLASE-LAVA ZYME AEN 01 %2
LICRA PROCESS |  | 45 |  |  | GRM | PROTECTOR LY%4
WATER FREE ENZYME WASHING | 10 |  |  | 150 | GRM | ASUCELL WF
RINSE X1 | 1 | 50 |  | 2 | GRM | ASU WASH BOOSTER
DARIN | 1 | RT |  | 10 | K/G | KUPS
WASH |  |  |  |  | GRM | SODA ASH
RINSE X3 | 3 | RT
BLEACH | 4 | 60 | 60 | 5 | GRM | PEROXIDE
|  |  |  | 5 | GRM | CSB POWDER
RINSEX2 | 2 | RT |  | 2 | GRM | H.N
PP.SPRAY
HYPO/PP SPRAY |  |  |  | 2 | GRM | ACTIVITOR
|  |  |  | 5 | GRM | PERMANGANATE
NEUTRALIZATION | 2 |  |  |  | GRM | ROYA KS
RINSE X3 | 2 | RT
WASH TINT | 3 | 45 | 80 | 3 | M/L | BROWN.G
DRAIN |  |  |  |  | GRM | SALT %10
SOFT | 2 | RT |  | 2 | K/G | ANTI OZON SOOFT
EXTRACT & DRYER