## SABLON
dcr
DATE | 2026-09-20 |  |  | WASH.CODE |  | MY.0046
FINISHER:CODE | FULTONS |  |  |  |  | DRYPROCESS.AND WET PROCES |  |  | 9
MODEL:CODE | …..............
SAP CODE | LEG PANEL
FABRIC:MILL
FABRIC:CODE | MALINA QUARTZ BLUE
ROLL:CODE
QUANTITY | 4
UNITS
TYPE MACHINE
Creator | E
COMMENTS:
MR.ERDEM |  |  |  | WASH:SUPERVISOR |  | BOB
| E | of | 1 |  |  |  | Supplier | PH Value
ACTION | TIME | TEMP | Liters | AMT | UNITS | Chemicals
WHISEKER | WASH ASPER TARGET
HANDSAND
PP.SPRAY
HYPO/PP SPRAY |  |  |  | 5 | GRM | PERMENGANATE
|  |  |  | 5 | GRM | ACTIVITOR
|  |  |  | 800 | GRM | WATER
DESIZE | 15 | 40 | 60 | 1 | GR/LT | ROYA WET 1515
DRAIN | 1 | RT |  | 1 | GR/LT | ALPHA AMYLASE-LAVA ZYME AEN 01 %2
|  |  |  | 1 | GR/LT | LAVA FIX NFA
RINSX2 | 1 |  | 80 | 1 | GR/LT | TMS PLUS
ENZYM WASH | 30 | 40 | 25 | 1 | GR/LT | NTE
RINSX2 | 2 |  | 100 | 1 | GR/LT | TMS PLUS
BLEACH | 3 | 50 | 50 | 1 | KG | HYPO
RINSX2 | 1 |  | 80 | 1 | GR | COUSTIC
NEUTRALIZATION | 5 |  | 60 | 2 | GRM | ROYACTIVEX KS
RINSE | 2 | RT | 100
WASH TINT | 5 | 45 | 30 | 8 | ML | BROWN.GGL
|  |  |  | 1 | ML | ORANGE
DRAIN |  |  |  | 8 | ML | BLACK
|  |  |  | 5 | ML | YELLOW
[5 empty] | KG | SALT %10
SOFT | 1 | RT |  | 1 | K/G | ANTI OZON SOOFT
EXTRACT & DRYER