## MY.0019
dcr
DATE | 2025-09-20 |  |  | WASH:CODE |  | MY.00019
FINISHER:CODE | JOHNNYS |  |  |  |  | DRYPROCESS.AND WET PROCES
MODEL:CODE | MAGS
SAP CODE | 51311232.AB | [7 empty] | KAMEL
FABRIC:CODE | LANTIAN-R699VI-3
QUANTITY | 1 PCS
ROLL:CODE | 357
FAB. WEIGHT
UNITS
TYPE MACHINE
DRYING TIME (Min.) :
COMMENTS:
COMMENTS: |  |  |  | WASH:SUPERVISOR:KIMO AHMED&SAYED
PAGE | E | of | 1 |  |  |  | Supplier | PH Value
ACTION | TIME | TEMP | Liters | AMT | UNITS | Chemicals
HAND SAND | ASPER.ORJ.SAMPLER
DESIZE |  | 50 |  |  | GRM | ROLUX LSA %3
[5 empty] | GRM | ALPHA AMYLASE-LAVA ZYME AEN 01 %2
[5 empty] | GRM | LUBRICANT %2
RINSE X3 | 3 | RT
BIOPOLISHING |  | 55 |  |  | GRM | LAVA CELL BNG
[5 empty] | GRM | A.ACID. PH/55
RINSE | 2 | RT
EXTRACT&DRY
LASER:WHISKERS
LASER:HAND SAND
CLEAN UP |  | 50 |  |  | GRM | NEAR CAND OP EXTRA
RINSE X3 | 2 | RT
WASH SOFT |  | RT |  |  | K/G | ANTI OZON SOFT
[5 empty] | GRM | DOWNE SOFT
EXTRACT&DRY |  |  |  |  | GRM | A.ACID. PH/5