## MG.0001
DATE | 2024-08-12 |  |  | WASH;CODE |  | MG.0001
FINISHER:CODE | DARK WASH |  |  |  |  | DRYPROCESS.AND WET PROCES
MODEL:CODE | OREGON SLIM K
SAP CODE | 51361012
FABRIC:CODE | DNM:D1838-A STR G1 N
QUANTITY | 2.PCS
ROLL:CODE
FAB. WEIGHT
UNITS
TYPE MACHINE
DRYING TIME (Min.) :
COMMENTS:
PAGE | MID |  |  | WASH:SUPERVISOR:ASSEAM
| E | of | 1 |  |  |  | Supplier | PH Value
ACTION | TIME | TEMP | Liters | AMT | UNITS | Chemicals
ASPER.ORJ.SAMPLER
DESIZE |  | 50 |  | 1 | GRM | LAVA SPERSE
|  |  |  | 3 | GRM | ROLUX.LSA
DRAIN | 2 |  |  | 1 | GRM | LUBRICANT
WATER FREE ENZYME WASHING |  |  |  | 5 | GRM | LAVA CELL NSY
RINSE | 2 | 40 |  | 200 | GRM | KKT POWDER
PROCESS LASER AKTIVATOR | 10 |  |  |  | GRM | LAVA CON LSB. %25
DRAIN&OPEN | 5 |  |  |  | GRM | LAVA CON LAC. %5
EXTRACT&DRY. (30 SECOND |  |  |  |  | GRM | WATER %70
DRY:TEMP. C. 80
LASER.WHISKER
LASER HAND SAND
RINSE | 2 | RT
HYPO/ BLEACH |  | RT |  |  | K/G | HYPO
[5 empty] | GRM | SODA ASH
RINSE | 2 | RT
NEUTRALIZATION | 5 | RT |  |  | GRM | PEROXIDE
RINSE | 2 | RT
HYPO/ BLEACH |  | RT |  |  | K/G | HYPO
[5 empty] | GRM | SODA ASH
RINSE | 2 | RT
NEUTRALIZATION | 5 | RT |  |  | GRM | PEROXIDE
RINSE | 2 | RT
CLEAN UP |  | 50 |  |  | GRM | NEAR CAND OP EXTRA
RINSE X3 | 2 | RT |  |  | GRM | PEROXIDE
EXTRACT&DRYER
HYPO/PP |  |  |  | 200 | GRM | HYPO
|  |  |  | 5 | GRM | PERMENGANATE
|  |  |  | 800 | GRM | WATER
NEUTRALIZATION | 5 | RT |  |  | GRM | ROYACTIVEX KS
RINSE | 2 | RT
BIOPOLISHING |  | 55 |  |  | GRM | LAVA CELL BNG
[5 empty] | GRM | A.ACID. PH/55
RINSE | 2 | RT
WASH TINT |  | 45 |  |  | M/L | BROWN G
[5 empty] | M/L | YELLOW
DRAIN |  |  |  |  | GRM | SALT
SOFT |  |  |  |  | GRM | ROYAL. ANTI OZON SOFT
|  | RT |  |  | GRM | ROYA HDF.HIDROFILIK SILIKON
EXTRACT & DRYER |  |  |  |  | GRM | A.ACID PH/4,5/5