## ONE.0011
DATE | 2025-09-01 |  |  | WASH.CODE |  | ONE.0011
FINISHER:CODE | BLOOW WASH |  |  |  |  | DRYPROCESS.AND WET PROCES
MODEL:CODE | DWYBO81
SAP CODE | 60552281
FABRIC:CODE | TR1-18096 6 DIP
QUANTITY | 5 PCS
ROLL:CODE | X
FAB. WEIGHT
UNITS
TYPE MACHINE
DRYING TIME (Min.) :
COMMENTS:
| MID |  |  | WASH:SUPERVISOR:AHMED MAGDEY
FREE DEVELOPMENT | E | of | 1 |  |  |  | Supplier | PH Value
ACTION | TIME | TEMP | Liters | AMT | UNITS | Chemicals
WHISKERS | WASH ASPER TARGET
HAND SAND
WASH PROCESS | 10 | 45 | 100 | 4 | GRM | ROLUX LSA %4
DRAIN
WATER FREE ENZYME WASHING | 15 |  |  | 1 | GRM | ASUCELL WF
|  |  |  | 50 | GRM | ASU WASH BOOSTER
RINSE X3 | 3 | RT | 150
BLEACH | 5 | RT | 100 | 50 | GRM | SODA ASH
RINSE X3 | 3 | RT | 150 | 6 | K/G | HYPO
NEUTRALIZATION | 5 | RT | 100 | 200 | GRM | ROYACTIVEX KS
RINSE X3 | 3 | RT | 150
CLEAN UP | 5 | 50 | 100 | 100 | GRM | PEROXIDE
|  |  |  | 500 | GRM | NEAR CAND OP EXTRA
RINSE X3 | 3 | RT | 150
EXTRACT&DRY
HYPO/PP SPRAY |  |  |  | 5 | GRM | PERMENGANATE
|  |  |  | 200 | GRM | HYPO
|  |  |  | 800 | GRM | WATER
NEUTRALIZATION | 5 | RT | 100 | 100 | GRM | ROYACTIVEX KS
RINSE | 2 | RT | 150
WASH.TINT | 3 | 45 | 100 | 1,5 | M/L | Turquoise
|  |  |  | 1,5 | GRM | YELLOW
DARIN |  |  |  | 400 | GRM | SALT
WASH SOFT | 3 | RT | 80 | 3 | K/G | ANTI OZON SOFT
EXTRACT&DRY |  |  |  | 30 | GRM | A.ACID. PH/5