## ONE.0011
DATE | 2025-08-16 |  |  | WASH.CODE |  | ONE.0012
FINISHER:CODE | INDIE WASH |  |  |  |  | DRYPROCESS.AND WET PROCES
MODEL:CODE | DWYB163
SAP CODE | 60552303
FABRIC:CODE | TR1-18096 12 DIP
QUANTITY | 1 PCS
ROLL:CODE | 7-B
FAB. WEIGHT
UNITS
TYPE MACHINE
DRYING TIME (Min.) :
COMMENTS:
| MID |  |  | WASH:SUPERVISOR:AHMED MAGDEY
FREE DEVELOPMENT | E | of | 1 |  |  |  | Supplier | PH Value
ACTION | TIME | TEMP | Liters | AMT | UNITS | Chemicals
HAND SAND | WASH ASPER TARGET
HYPO/PP SPRAY |  |  |  | 5 | GRM | PERMENGANATE
|  |  |  | 5 | GRM | AKTIVATOR
|  |  |  | 1 | K/G | WATER
DESIZE |  | 45 |  |  | GRM | LAVA SPERSE
[5 empty] | GRM | ROLUX LSA
[5 empty] | GRM | ALPHA AMYLASE-LAVA ZYME AEN 01
RINSE X2 | 2 | RT |  |  | GRM | LUBRICANT
NEUTRALIZATION | 5 | RT |  |  | GRM | ROYACTIVEX KS
RINSE | 2 | RT
BIOPOLISHING |  | 55 |  |  | GRM | LAVA CELL BNG
[5 empty] | GRM | A.ACID. PH/55
RINSE | 2 | RT
WASH.TINT |  | 45 |  |  | M/L | ORANG
DARIN |  |  |  |  | GRM | SALT
WASH SOFT |  | RT |  |  | K/G | ANTI OZON SOFT
EXTRACT&DRY |  |  |  |  | GRM | A.ACID. PH/5