## ONE.0015
DATE | 2025-08-31 |  |  | WASH.CODE |  | ONE.0015
FINISHER:CODE | HALO WASH |  |  |  |  | DRYPROCESS.AND WET PROCES
MODEL:CODE | DWYB081
SAP CODE | 60552301
FABRIC:CODE | TR1-18096 6 DIP
QUANTITY | 1 PCS
ROLL:CODE | X
FAB. WEIGHT
UNITS
TYPE MACHINE
DRYING TIME (Min.) :
COMMENTS:
| LIGHT |  |  | WASH:SUPERVISOR:HOSSAM
FREE DEVELOPMENT | E | of | 1 |  |  |  | Supplier | PH Value
ACTION | TIME | TEMP | Liters | AMT | UNITS | Chemicals
WHISKERS | WASH ASPER TARGET
HAND SAND
DESIZE |  | 45 |  |  | GRM | ROLUX LSA
DRAIN | 1
WATER FREE ENZYME WASHING |  |  |  | 1 | GRM | ASUCELL WF
RINSE | 2 | RT |  | 100 | GRM | ASU WASH BOOSTER
WASH |  | RT |  |  | GRM | SODA ASH
RINSE | 2 | RT |  |  | GRM | DISPERS
SULFUR BLEACH |  | 65 |  |  | GRM | LAVA CON CSB POWDER %5
RINSE X3 |  |  |  |  | GRM | PEROXIDE. %5
BLEACH |  | RT |  |  | GRM | SODA ASH
RINSE | 2 | RT |  |  | K/G | HYPO
BLEACH |  | RT |  |  | GRM | SODA ASH
RINSE | 2 | RT |  |  | K/G | HYPO
EXTRACT&DRY
HYPO/PP SPRAY |  |  |  | 5 | GRM | PERMENGANATE
|  |  |  | 200 | GRM | HYPO
|  |  |  | 800 | GRM | WATER
RINSE X2 |  | RT
2 MUNITES EXTRACT | CLOSE MACHINE
SNOW-WASH |  |  |  |  | GRM | ROXI SNOW
RINSE X1 |  |  |  |  | GRM | ASU WASH BOOSTER
NEUTRALIZATION |  | 50 |  |  | GRM | ROYACTIVEX KS
RINSE |  | RT
CLEAN UP |  | 50 |  |  | GRM | PEROXIDE
[5 empty] | GRM | NEAR CAND OP EXTRA
RINSE | 2 | RT
WASH SOFT |  | RT |  |  | K/G | ANTI OZON SOFT
EXTRACT&DRY |  |  |  |  | GRM | A.ACID. PH/5