## ONE.0016
DATE | 2025-09-01 |  |  | WASH.CODE |  | ONE.0016
FINISHER:CODE | DITMARS |  |  |  |  | DRYPROCESS.AND WET PROCES
MODEL:CODE | DGVB2692
SAP CODE | 60552301
FABRIC:CODE | GC1880232-71-12 DIP
QUANTITY | 1 PCS
ROLL:CODE | ROLL:7845
FAB. WEIGHT
UNITS
TYPE MACHINE
DRYING TIME (Min.) :
COMMENTS:
| MID |  |  | WASH:SUPERVISOR:AHMED&SAYED
FREE DEVELOPMENT | E | of | 1 |  |  |  | Supplier | PH Value
ACTION | TIME | TEMP | Liters | AMT | UNITS | Chemicals
HAND SAND | WASH ASPER TARGET COMMENT (اوبشن صنفره واسبراي واوبشن تاني صنفره بس
REVERSE WASH ( الشغل علي الظهر (
WASH PROCESS |  | 45 |  |  | GRM | ROLUX LSA %4
DRAIN
HYPO/BLEACH |  | RT |  |  | GRM | HYPO
RINSE | 2 | RT |  |  | GRM | COUSTIC SODA
HYPO/BLEACH |  | RT |  |  | GRM | HYPO
RINSE | 2 | RT |  |  | GRM | COUSTIC SODA
NEUTRALIZATION | 5 | RT |  |  | GRM | PEROXIDE
RINSE | 2 | RT
SULFUR BLEACH |  | 65 |  |  | GRM | LAVA CON CSB POWDER %5
RINSE X3 |  |  |  |  | GRM | PEROXIDE. %5
CLEAN UP |  | 50 |  |  | GRM | PEROXIDE
[5 empty] | GRM | NEAR CAND OP EXTRA
RINSE | 2 | RT
EXTRACT&DRY
HYPO/PP SPRAY |  |  |  | 10 | GRM | PERMENGANATE
|  |  |  | 200 | GRM | HYPO
|  |  |  | 800 | GRM | WATER
NEUTRALIZATION | 5 | RT |  |  | GRM | ROYACTIVEX KS
RINSE | 2 | RT
SULFUR BLEACH |  | 65 |  |  | GRM | LAVA CON CSB POWDER %5
RINSE X3 |  |  |  |  | GRM | PEROXIDE. %5
BIOPOLISHING |  | 55 |  |  | GRM | LAVA CELL BNG
[5 empty] | GRM | A.ACID. PH/55
RINSE | 2 | RT
WASH SOFT |  | RT |  |  | K/G | ANTI OZON SOFT
EXTRACT&DRY |  |  |  |  | GRM | A.ACID. PH/5