## ONE.0018
DATE | 2025-08-31 |  |  | WASH.CODE |  | ONE.0018
FINISHER:CODE | DIXIE WASH |  |  |  |  | DRYPROCESS.AND WET PROCES
MODEL:CODE | DWYB181
SAP CODE | 60552298
FABRIC:CODE | TR1-18096 12 DIP
QUANTITY | 1 PCS
ROLL:CODE | ROLL.7
FAB. WEIGHT
UNITS
TYPE MACHINE
DRYING TIME (Min.) :
COMMENTS:
| DARK |  |  | WASH:SUPERVISOR:AHMED&SAYED
FREE DEVELOPMENT | E | of | 1 |  |  |  | Supplier | PH Value
ACTION | TIME | TEMP | Liters | AMT | UNITS | Chemicals
WHISKERS | WASH ASPER TARGET
HAND SAND
HYPO/PP SPRAY |  |  |  | 5 | GRM | PERMENGANATE
|  |  |  | 200 | GRM | HYPO
|  |  |  | 800 | GRM | WATER
NEUTRALIZATION | 5 | 45 |  |  | GRM | ROYACTIVEX KS
RINSE | 2 | RT |  |  | GRM | ROLUX LSA
SULFUR BLEACH |  | 60 |  |  | GRM | LAVA CON CSB POWDER %5
RINSE X3 |  |  |  |  | GRM | PEROXIDE. %5
BLEACH |  | RT |  |  | GRM | SODA ASH
RINSE | 2 | RT |  |  | K/G | HYPO
BLEACH |  | RT |  |  | GRM | SODA ASH
RINSE | 2 | RT |  |  | K/G | HYPO
NEUTRALIZATION | 5 | RT |  |  | GRM | ROYACTIVEX KS
RINSE | 2 | RT
CLEAN UP |  | 50 |  |  | GRM | PEROXIDE
[5 empty] | GRM | NEAR CAND OP EXTRA
RINSE | 2 | RT
BIOPOLISHING |  | 55 |  |  | GRM | LAVA CELL BNG
[5 empty] | GRM | A.ACID. PH/55
RINSE | 2 | RT
WASH.TINT |  | 45 |  |  | M/L | BROWN BL
DARIN |  |  |  |  | GRM | SALT
WASH SOFT |  | RT |  |  | K/G | ANTI OZON SOFT
EXTRACT&DRY |  |  |  |  | GRM | A.ACID. PH/5