## ONE.0002
DATE | 2025-05-31 |  |  | WASH.CODE |  | ONE.0002
FINISHER:CODE | BLACK RINSE |  |  |  |  | DRYPROCESS.AND WET PROCES
MODEL:CODE | DGVB2692
SAP CODE | 60552216
FABRIC:CODE | FS70511T
QUANTITY | 1 PCS
ROLL:CODE | 80
FAB. WEIGHT
UNITS
TYPE MACHINE
DRYING TIME (Min.) :
COMMENTS:
| DARK |  |  | WASH:SUPERVISOR:AHMED MAGDEY
FREE DEVELOPMENT | E | of | 1 |  |  |  | Supplier | PH Value
ACTION | TIME | TEMP | Liters | AMT | UNITS | Chemicals
RINSE X2 | INSIDE OUT WASH
WASH FIX | 5 | 45 | 30 | 150 | GRM | ROYA-FIX FIX
RINSE X1 | 2 | RT | 60 | 30 | GRM | A.ACID. PH/6
SOFT | 5 | 40 | 30 | 1 | K/G | ROLUX 2208. %8
DRAIN
EXTRAC&DRY