## ONE.00020
DATE | 2025-08-25 |  |  | WASH.CODE |  | ONE.0020
FINISHER:CODE | THERESA WASH |  |  |  |  | DRYPROCESS.AND WET PROCES
MODEL:CODE | DCIB457
SAP CODE | 60552305
FABRIC:CODE | HF.240660 12 DIP
QUANTITY | 1 PCS
ROLL:CODE | X
FAB. WEIGHT
UNITS
TYPE MACHINE
DRYING TIME (Min.) :
COMMENTS:
| MID |  |  | WASH:SUPERVISOR:AHMED&SAYED
FREE DEVELOPMENT | E | of | 1 |  |  |  | Supplier | PH Value
ACTION | TIME | TEMP | Liters | AMT | UNITS | Chemicals
WHISKERS | WASH ASPER TARGET
HAND SAND
DESIZE |  | 45 |  |  | GRM | ROLUX LSA
[5 empty] | GRM | ALPHA AMYLASE-LAVA ZYME AEN 01
RINSE | 2 | RT |  |  | GRM | LUBRICANT
BLEACH |  | RT |  |  | GRM | SODA ASH
RINSE | 2 | RT |  |  | K/G | HYPO
BLEACH |  | RT |  |  | GRM | SODA ASH
RINSE | 2 | RT |  |  | K/G | HYPO
NEUTRALIZATION | 5 | RT |  |  | GRM | ROYACTIVEX KS
RINSE | 2 | RT
CLEAN UP |  | 50 |  |  | GRM | PEROXIDE
[5 empty] | GRM | NEAR CAND OP EXTRA
RINSE | 2 | RT
EXTRACT&DRY
HYPO/PP SPRAY |  |  |  | 5 | GRM | PERMENGANATE
|  |  |  | 100 | GRM | HYPO
|  |  |  | 800 | GRM | WATER
NEUTRALIZATION | 5 | 50 |  |  | GRM | ROYACTIVEX KS
RINSE X3 | 2 | RT |  |  | GRM | NEAR CAND OP EXTRA
BIOPOLISHING |  | 55 |  |  | GRM | LAVA CELL BNG
[5 empty] | GRM | A.ACID. PH/55
RINSE | 2 | RT
WASH SOFT |  | RT |  |  | K/G | ANTI OZON SOFT
EXTRACT&DRY |  |  |  |  | GRM | A.ACID. PH/5