## ONE.0021
DATE | 2025-08-27 |  |  | WASH.CODE |  | ONE.0021
FINISHER:CODE | GRAND RAPIDS |  |  |  |  | DRYPROCESS.AND WET PROCES
MODEL:CODE | DGVB2692
SAP CODE | 60552291
FABRIC:CODE | GC1860232-71-12 DIP
QUANTITY | 1 PCS
ROLL:CODE | ROLL.7845
FAB. WEIGHT
UNITS
TYPE MACHINE
DRYING TIME (Min.) :
COMMENTS:
| DARK |  |  | WASH:SUPERVISOR:AHMED&SAYED
FREE DEVELOPMENT | E | of | 1 |  |  |  | Supplier | PH Value
ACTION | TIME | TEMP | Liters | AMT | UNITS | Chemicals
WHISKERS | WASH ASPER TARGET
HAND SAND
HYPO/PP SPRAY |  |  |  | 5 | GRM | PERMENGANATE
|  |  |  | 200 | GRM | HYPO
|  |  |  | 800 | GRM | WATER
DESIZE |  | 40 |  | 0,5 | GRM | LAVA SPERSE
|  |  |  | 3 | GRM | ROLUX LSA
|  |  |  | 1 | GRM | ALPHA AMYLASE-LAVA ZYME AEN 01
RINSE | 2 | RT |  | 2 | GRM | LUBRICANT
SULFUR BLEACH |  | 60 |  |  | GRM | LAVA CON CSB POWDER %5
RINSE X3 |  |  |  |  | GRM | PEROXIDE. %5
BLEACH |  | RT |  |  | GRM | SODA ASH
RINSE | 2 | RT |  |  | K/G | HYPO
BLEACH |  | RT |  |  | GRM | SODA ASH
RINSE | 2 | RT |  |  | K/G | HYPO
NEUTRALIZATION | 5 | RT |  |  | GRM | ROYACTIVEX KS
RINSE | 2 | RT
CLEAN UP |  | 50 |  |  | GRM | PEROXIDE
[5 empty] | GRM | NEAR CAND OP EXTRA
RINSE | 2 | RT
BIOPOLISHING |  | 55 |  |  | GRM | LAVA CELL BNG
[5 empty] | GRM | A.ACID. PH/55
RINSE | 2 | RT
WASH.TINT |  | 45 |  |  | M/L | BROWN BL
DARIN |  |  |  |  | GRM | SALT
WASH SOFT |  | RT |  |  | K/G | ANTI OZON SOFT
EXTRACT&DRY |  |  |  |  | GRM | A.ACID. PH/5