## ONE.00023
DATE | 2025-11-23 |  |  | WASH.CODE |  | ONE.00023
FINISHER:CODE | CINCINNATI W WHISKERS |  |  |  |  | DRYPROCESS.AND WET PROCES
MODEL:CODE | DGVB5728
SAP CODE | 60552454
FABRIC:CODE | 190611MP-BRIGHT BLUE
QUANTITY | 1 PCS
ROLL:CODE | 8
FAB. WEIGHT
UNITS
TYPE MACHINE
DRYING TIME (Min.) :
COMMENTS:
| MID |  |  | WASH:SUPERVISOR:ASSEAM/MAHMOUD
FREE DEVELOPMENT | E | of | 1 |  |  |  | Supplier | PH Value
ACTION | TIME | TEMP | Liters | AMT | UNITS | Chemicals
WHISKERS | WASH ASPER TARGET
HAND SAND
TACKING
COMBO DISPER |  | 50 |  |  | GRM | DENIM COL CMA T 7330 %1
RINSE X3 | 3 | RT |  |  | GRM | PROTECTOR LY %4
COMBO ENZYM |  | 40 |  |  | GRM | NEUTRAL.ENZYM.ROYA ZYME %1
[5 empty] | GRM | ROCELL NTE NEUTRAL ENZYM %0,5
RINSE | 2 | RT |  |  | GRM | PROTECTOR LY %4
HYPO BLEACH |  | RT |  |  | GRM | COUSTIC SODA
RINSE | 2 | RT |  |  | K/G | HYPO
NEUTRALIZATION | 5 | RT |  |  | GRM | ROYACTIVEX KS
RINSE | 2 | RT
CLEAN UP |  | 50 |  |  | GRM | PEROXIDE
[5 empty] | GRM | NEAR CAND OP EXTRA
RINSE | 2 | RT
EXTRACT&DRY
HYPO/PP SPRAY |  |  |  | 5 | GRM | PERMENGANATE
|  |  |  | 200 | GRM | HYPO
|  |  |  | 800 | GRM | WATER
NEUTRALIZATION | 5 | RT |  |  | GRM | ROYACTIVEX KS
RINSE | 2 | RT
WASH SOFT |  | RT |  |  | K/G | ANTI OZON SOFT
EXTRACT&DRY |  |  |  |  | GRM | A.ACID. PH/5