## ONE.0003
DATE | 2025-05-31 |  |  | WASH.CODE |  | ONE.0003
FINISHER:CODE | MADISON |  |  |  |  | DRYPROCESS.AND WET PROCES
MODEL:CODE | DGVB2692
SAP CODE | 60552222
FABRIC:CODE | TAYAL:60352-AR1
QUANTITY | 1 PCS
ROLL:CODE | 130212
FAB. WEIGHT
UNITS
TYPE MACHINE
DRYING TIME (Min.) :
COMMENTS:
| DARK |  |  | WASH:SUPERVISOR:AHMED MAGDEY
FREE DEVELOPMENT | E | of | 1 |  |  |  | Supplier | PH Value
ACTION | TIME | TEMP | Liters | AMT | UNITS | Chemicals
HAND SAND
DESIZE |  | 50 |  |  | GRM | LAVA SPERSE
[5 empty] | GRM | ROLUX LSA
RINSE X3 |  |  |  |  | GRM | LUBRICANT
HYPO BLEACH |  | RT |  |  | GRM | COUSTIC SODA
RINSE | 2 | RT |  |  | K/G | HYPO
NEUTRALIZATION | 5 | RT |  |  | GRM | PEROXIDE
RINSE | 2 | RT
EXTRACT&DRY
HYPO/PP SPRAY |  |  |  | 5 | GRM | PERMENGANATE
|  |  |  | 200 | GRM | HYPO
|  |  |  | 800 | GRM | WATER
NEUTRALIZATION | 5 | RT |  |  | GRM | ROYACTIVEX KS
RINSE | 2 | RT
WASH.TINT |  | 45 |  |  | M/L | BROWN GGL
DARIN |  |  |  |  | GRM | SALT
WASH SOFT |  | RT |  |  | K/G | ANTI OZON SOFT
EXTRACT&DRY |  |  |  |  | GRM | A.ACID. PH/5