## SABLON
dcr
DATE | 2026-08-11 |  |  | WASH.CODE |  | RDM.0002
FINISHER:CODE | Sunwashed Blue |  |  |  |  | DRYPROCESS.AND WET PROCES |  |  | 9
MODEL:CODE
SAP CODE | NO SAP
FABRIC:MILL
FABRIC:CODE | ISDK 62353 MAR ISOLCTRIZVENICE BLUE OD BLACK20 CLOUDY BLUE
ROLL:CODE
QUANTITY | LEG PANEL
UNITS
TYPE MACHINE
Creator | E
COMMENTS:
MR.ERDEM |  |  |  | WASH:SUPERVISOR |  | AHMED SAID
| E | of | 1 |  |  |  | Supplier | PH Value
ACTION | TIME | TEMP | Liters | AMT | UNITS | Chemicals
WASH ASPER TARGET
WHISKERS
HAND SAND
DESIZE | 10 | 50 | 100 | 1 | GRM | TMS PLUS
RINSE | 1 | RT |  | 1 | GRM | LUBRICENT %2
STONE WASH | 25 | 40 | 60 | 2 | GRM | ROYA ENZYM SC750
|  |  |  | 1 | GRM | TMS PLUS
|  |  |  | 10 | K/G | OLD STONE
RINSE X3 | 3 | RT |  | 10 | K/G | NEW STONE
HYPO/BLEACH | 10 | RT | 100 | 2 | K/G | HYPO
RINSE | 2 | RT |  | 100 | GRM | COUSTIC SODA
NEUTRALIZATION | 5 |  |  |  | GRM | ROYACTIVEX KS
RINSE | 2 | RT
EXTRACT & DRYER
PP.SPRAY
HYPO/PP SPRAY |  |  |  | 5 | GRM | PERMENGANATE
|  |  |  | 5 | GRM | ACTIVITOR
|  |  |  | 900 | GRM | WATER
MOON WASH
MOON WASH | 20 |  |  | 2 | GRM | PERMENGANATE
|  |  |  | 20 | K.G | STONE
|  |  |  | 1 | K.G | WATER
NEUTRALIZATION | 3 | RT | 100 | 100 | GRM | ROYACTIVEX KS
RINSE X3 | 2 | RT
PEROXIDE BLEACH | 5 | 40 | 100 | 1 | K/G | PEROXIDE
|  |  |  | 100 | GRM | TMS PLUS
RINSE | 2 | RT
BIOPOLISHING | 4 | RT | 100 | 100 | GRM | NT
|  |  |  | 0.5 | GRM | A.ACID. PH/55
RINSE | 2 | RT
SOFT | 2 | RT | 100 | 2 | K/G | ANTI OZON SOOFT
EXTRACT & DRYER