## SABLON
dcr
DATE | 2026-09-19 |  |  | WASH.CODE |  | RDM.0005
FINISHER:CODE | CLOUDY BLUE |  |  |  |  | DRYPROCESS.AND WET PROCES |  |  | 9
MODEL:CODE | SR-0100
SAP CODE | 202040-S
FABRIC:MILL
FABRIC:CODE | CAPRIS ULTRA MARINE BLUE- F5693WT01
ROLL:CODE
QUANTITY | 1
UNITS
TYPE MACHINE
Creator | E
COMMENTS:
MR.ERDEM |  |  |  | WASH:SUPERVISOR |  | FATAH
| E | of | 1 |  |  |  | Supplier | PH Value
ACTION | TIME | TEMP | Liters | AMT | UNITS | Chemicals
LASER:WHISKERS | WASH ASPER TARGET
LASER:HAND SAND
DESIZE | 10 | 50 | 100 |  | GRM | LUBRICENT %2
[5 empty] | GRM | TMS PLUS
RINSE | 1 | RT |  |  | GRM | ALPHA AMYLASE-LAVA ZYME AEN 01 %2
STONE WASH | 25 | 45 | 30 |  | GRM | ROYA ENZYM SC750
[5 empty] | GRM | DENIM COL CMA T 7330 %1
[5 empty] | K/G | OLD STONE
RINSE X3 | 3 | RT |  |  | K/G | NEW STONE
HYPO/BLEACH | 3 | RT | 80 | 4 | K/G | HYPO
RINSE | 2 | RT | 150 | 1 | GRM | COUSTIC SODA
NEUTRALIZATION | 3 |  |  |  | GRM | ROYACTIVEX KS
RINSE | 2 | RT
MOON WASH
MOON WASH | 20 |  |  | 2 | GRM | PERMENGANATE
[5 empty] | K.G | STONE
[5 empty] | K.G | WATER
NEUTRALIZATION | 3 |  | 150 | 100 | GRM | ROYACTIVEX KS
RINSE | 2 | RT | 200 | 100 | GRM | TMS PLUS
WASH TINT | 3 | 45 | 40 | 2 | M/L | BROWN.G.GL
DRAIN |  |  |  |  | GRM | SALT %10
SOFT | 2 | RT | 150 | 2 | K/G | ANTI OZON SOOFT
EXTRACT & DRYER | [5 empty] | A.ACID. PH/55