## S-O.0001
dcr
DATE | 2024-05-23 |  |  | WASH:CODE |  | S-O.0001
FINISHER:CODE | MID BLUE WASH |  |  |  |  | DRYPROCESS.AND WET PROCES
MODEL:CODE | 2161381
SAP CODE | 5131097
FABRIC:CODE | DNM.CRAWFORD.EASY BLUE
FABRIC:CODE
QUANTITY | 1 PCS
ROLL:CODE
FAB. WEIGHT
UNITS
TYPE MACHINE
DRYING TIME (Min.) :
COMMENTS:
PAGE | MID |  |  | WASH:SUPERVISOR:MODA
| E | of | 1 |  |  |  | Supplier | PH Value
ACTION | TIME | TEMP | Liters | AMT | UNITS | Chemicals
WHISKER | WASH:ASPER,ORJ,SAMPLER
HAND SAND
TACKING
DESIZE |  | 50 |  | 1 | G/L | ROSPERSE
|  |  |  | 3 | G/L | ROLUX LSA
|  |  |  | 1 | G/L | LUBRICANT
RINSE | 2 | RT
ENZYME STONE WASH |  | 40 |  | 1 | G/L | ROYA ZYME
|  |  |  | 1 | G/L | ROSPERSE
REMOVE TACKING |  |  |  | 7 | K/G | NEW STONE
RINSE | 2 | RT
REMOVE TACKING
COLD STONE |  | RT |  | 1 | G/L | ROSPERSE
|  |  |  | 7 | K/G | OLD STONE
RINSE | 2 | RT
BLEACH |  | RT |  |  | K/G | HYPO BLEACH
[5 empty] | G/L | SODA ASH
NEUTRALIZATION | 5 | RT |  |  | G/L | PEROXIDE
RINSE | 2 | RT
EXTRACT & DRY
PP SPRAY - SPONGE |  |  |  | 5 | G/L | PERMENGANAT
|  |  |  | 5 | G/L | ACTIVATOR
MOON WASH | 10 |  |  | 3 | G/L | PERMENAGANTE
|  |  |  | 7 | K/G | STONE
NEUTRALIZATION | 5 | RT |  |  | GRM | ROYACTIVEX KS
[5 empty] | GRM | NEAR CAND OP EXTRA
RINSE | 2 | RT
EXTRACT & DRY
GRINDING
DAMAGE
PP SPRAY - SPONGE |  |  |  | 5 | G/L | PERMENGANAT
|  |  |  | 5 | G/L | ACTIVATOR
NEUTRALIZATION | 5 | RT |  |  | GRM | ROYACTIVEX KS
[5 empty] | GRM | NEAR CAND OP EXTRA
RINSE | 2 | RT
TINT |  | 40 |  |  | M/L | ORANGE
DRAIN |  |  |  |  | G/L | SALT
WASH SILICON |  | RT |  |  | g/l | ANTI OZON SOFT
EXTRACT&DRY |  |  |  |  | g/l | A.ACID. PH/5
CUT HEM
COOL DRYER