## S-O.0002
dcr
DATE | 2024-06-10 |  |  | WASH:CODE |  | S-O.0002
FINISHER:CODE | BETSY SLIM BLACK |  |  |  |  | DRYPROCESS.AND WET PROCES
MODEL:CODE | 2161381
SAP CODE | 5131096
FABRIC:CODE | DNM.CRAWFORD.BLACK.OD BLACK
FABRIC:CODE
QUANTITY | 4 PCS
ROLL:CODE
FAB. WEIGHT
UNITS
TYPE MACHINE
DRYING TIME (Min.) :
COMMENTS:
PAGE | DARK/MID |  |  | WASH:SUPERVISOR:ASSEAM
| E | of | 1 |  |  |  | Supplier | PH Value
ACTION | TIME | TEMP | Liters | AMT | UNITS | Chemicals
WHISKER | WASH:ASPER,ORJ,SAMPLER
HAND SAND
DESIZE |  | 50 |  | 1 | G/L | ROSPERSE
|  |  |  | 3 | G/L | ROLUX LSA
|  |  |  | 1 | G/L | LUBRICANT
RINSE | 2 | RT
ENZYME STONE WASH |  | 40 |  | 1 | G/L | ROYA ZYME
|  |  |  | 1 | G/L | ROSPERSE
|  |  |  | 7 | K/G | NEW STONE
RINSE | 2 | RT
COLD STONE |  | RT |  | 7 | K/G | OLD STONE
RINSE | 2 | RT
EXTRACT & DRY
PP SPRAY - SPONGE |  |  |  | 5 | G/L | PERMENGANAT
|  |  |  | 5 | G/L | ACTIVATOR
NEUTRALIZATION | 5 | RT |  |  | GRM | ROYACTIVEX KS
RINSE | 2 | RT
BIOPOLISHING |  | 55 |  |  | GRM | LAVA CELL BNG
[5 empty] | GRM | A.ACID. PH/55
RINSE | 2 | RT
PH/4,5/5
SOFT | 5 | ON SAME BATH |  |  | g/l | ROSOFT.AOS PLUS
|  | RT |  |  | g/l | SITRIC .ACID PH/5
EXTRACT & DRYER