## CALIK 71890D-T2
dcr
| DATE | 2023-03-02 |  |  | FINISH NAME |  | EVERY DAY BLUE
| FINISHER | [5 empty] | SCRAPPING (LA-ALL OVER) | Pigment Spray?
| REF. NO. | CALIK 71890D BLAIR AIR BLUE |  |  |  |  | Whiskers+ exetended? | PPSpray?
| MILL | [5 empty] | Cheveron? | Resin Spray?
| MILL STYLE | [5 empty] | Back knee whiskers? | 3D on Whiskers?
| EDP# | 7513/245 -5116837 |  |  |  |  | Knee star ? | USED KNEE
| DCR# | [5 empty] | BACK KNEE? | Coating Spray?
| FAB. WEIGHT | [5 empty] | Tacking? | Sponge?
| UNITS | 2 |  |  |  |  | Hot Press? | Net - Tie?
| TYPE MACHINE | [5 empty] | Grinding? | Pigment Spots ?
| LOAD SIZE | [5 empty] | Damage? | Oven ?
| DRYING TIME (Min.) : | [5 empty] | Patch? | Laser ?
| COMMENTS: |  |  |  | WASH.SUPERVISOR:AHMED.KAMIL
| PAGE | E | of | 1 |  |  |  | Supplier | PH Value
| ACTION | TIME | TEMP | Liters | AMT | UNITS | Chemicals
WHISKER
HAND SAND
TACKING
DAMAGE
GRINDING
| DESIZE | 10 | 50 | 30 | 1 | G/L | ROSPERSE
[5 empty] | 1 | G/L | ALPHA AMYLASE
| RINSE | 2 | RT | 50
| ENZYME STONE WASH | 20 | 40 | 20 | 1 | G/L | ROYA ZYME
[5 empty] | 1 | G/L | ROSPERSE
| REMOVE TACKING |  |  |  | 7 | K/G | STONE
| RINSE | 2 | RT | 50
REMOVE TACKING
| COLD STONE | 25 | RT | 20 | 1 | G/L | ROSPERSE
[5 empty] | 7 | K/G | STONE
| RINSE | 2 | RT | 50
| BLEACH | 3 | 40 | 40 | 2 | K/G | HYPO BLEACH
| NEUTRALIZATION | 5 | 40 | 50 | 2 | G/L | SMB
| RINSE | 2 | RT | 50
EXTRACT & DRY
| PP SPRAY - SPONGE |  |  |  | 5 | G/L | PERMENGANAT
[5 empty] | 5 | G/L | ACTIVATOR
| MOON WASH | 10 |  |  | 3 | G/L | PERMENAGANTE
[5 empty] | 7 | K/G | STONE
| NEUTRALIZATION | 5 | 40 | 50 | 2 | G/L | SMB
[5 empty] | 2 | G/L | PDT
| RINSE | 2 | RT | 50
EXTRACT & DRY
GRINDING
DAMAGE
| PP SPRAY - SPONGE |  |  |  | 5 | G/L | PERMENGANAT
[5 empty] | 5 | G/L | ACTIVATOR
| NEUTRALIZATION | 5 | 40 | 50 | 2 | G/L | SMB
[5 empty] | 2 | G/L | PDT
| RINSE | 2 | RT | 50
| TINT | 3 | 40 | 50 | 2 | ML | ORANGE
[5 empty] | 100 | G/L | SALT
| SOFT | 3 | ON SAME BATH |  | 500 | ML | ANTI OZONE
[5 empty] | 50 | ML | FIX
CUT HEM
COOL DRYER
be construed as a guarantee or warranty, either expressed or implied. Contractor will not advertise, publish or use for product certification or
endorsement the fact that LS&Co. has provided contractor with such information or that contractor has used such information.