## SA.0002
dcr
DATE | 2023-08-02 |  |  | WASH:CODE |  | SA.0002
FINISHER:CODE | HGYS/1962 |  |  |  |  | Scrapping (LA) | Pigment Spray?
MODEL:CODE | CORE.DENIM.JACKET |  |  |  |  | Whiskers+ exetended? | PPSpray?
SAP CODE | 5120883 |  |  |  |  | Cheveron? | Resin Spray? |  | KAMEL
FABRIC:CODE | MD.6000-375.NR0604 |  |  |  |  | Back knee Whisker? | 3D on Whiskers?
QUANTITY | [5 empty] | Knee star? | Zigzag?
ROLL:CODE | [5 empty] | Hem whiskers? | Coating Spray?
FAB. WEIGHT | [5 empty] | Tacking? | Sponge?
UNITS | [5 empty] | Hot Press? | Net - Tie?
TYPE MACHINE | [5 empty] | Grinding? | Pigment Spots ?
DRYING TIME (Min.) : | [5 empty] | Damage? | Oven ?
COMMENTS: | [5 empty] | Patch? | Laser ?
PAGE |  |  |  | WASH:SUPERVISOR.MODA
PAGE | E | of | 1 |  |  |  | Supplier | PH Value
ACTION | TIME | TEMP | Liters | AMT | UNITS | Chemicals
DESIZE |  | 40 | 100 | 100 | GRM | OFFINA BASE.DETERPAL.EPQ CONE
RINSE | 2 | RT | 150
NEUTRAL.ENZYM | 10 | 40 | 40 | 2 | GRM | ROCELL NTE NEUTRAL ENZYM
|  |  |  | 10 | K/G | OLD STONE
RINSE | 2 | RT | 120 | 1 | GRM | ROSPERSE
PH-11
SULFUR BLEACH |  | 50 | 100 | 500 | GRM | AKTIVE SUL B NEW
|  |  |  | 50 | GRM | COUSTIC
RINSE | 2 | RT | 150 | 1 | K/G | PEROXIDE
HYPO/BLEACH |  | RT | 120 |  | K/G | HYPO
[5 empty] | GRM | SODA ASH
RINSE | 2 | RT | 150
NEUTRALIZATION | 5 | RT | 120 |  | K/G | PEROXIDE
RINSE | 2 | RT | 200
EXTRACT & DRYER
CLOSE MACHINE
RINSE X1
FULL EXTRACT
BOOL WASH |  |  |  |  | GRM | HYPO
[5 empty] | GRM | PERMANGANAT
[5 empty] | PCS | FOM BOOL
[5 empty] | GRM | WATER
NEUTRALIZATION |  | 50 | 50 | 100 | GRM | ROYACTIVEX KS
RINSE |  | RT | 100
WASH |  | 60 | 50 |  | GRM | PDT
RINSE | 2 | RT | 100 |  | GRM | PEROXIDE
BIOPOLISHING |  | RT | 50 |  | GRM | NEAR.STONE.RG90.PLUS
RINSE | 2 | RT | 100
WASH TINT |  | 40 | 50 |  | M/L | YELLOW
DRAIN |  |  |  |  | GRM | SALT
PH/4,5/5
SOFT |  | ON SAME BATH |  |  | GRM | ANTI.OZON SOFT
|  | 40 | 50 |  | GRM | A.ACID
EXTRACT & DRYER