## TM.000321
dcr
DATE | 2024-10-06 |  |  | WASH:CODE |  | SR.0001
FINISHER:CODE | SOPHIE.LW SKIN |  |  |  |  | DRYPROCESS.AND WET PROCES
MODEL:CODE | DWODW21818
SAP CODE | 5131508
FABRIC:CODE | KIPAS:34922 RNGGRS-S
FABRIC:CODE
QUANTITY | 1 PCS
ROLL:CODE
FAB. WEIGHT
UNITS
TYPE MACHINE
DRYING TIME (Min.) :
COMMENTS:
PAGE | MID |  |  | WASH:SUPERVISOR:ASSEAM
| E | of | 1 |  |  |  | Supplier | PH Value
ACTION | TIME | TEMP | Liters | AMT | UNITS | Chemicals
WHISKERS | BASIC CLOR SAMPLER
HAND SAND
DESIZE | 10 | 40 | 60 | 1 | GRM | LAVA SPERSE
|  |  |  | 3 | GRM | ROLUX.LSA
RINSE X2 |  |  | 60 | 1 | GRM | LUBRICANT
EZYMENS | 25 | 40 | 30 | 2 | GRM | NEUTRAL.ENZYM.ROYA ZYME
|  |  |  | 1 | GRM | LAVA SPERSE
|  |  |  | 3 | GRM | ROLUX.LSA
RINSE X2 | 2 | RT | 60
4 TIMES THE SAME PROCESS
HYPO/ BLEACH | 10 | 40 | 60 | 3 | K/G | HYPO
|  |  |  | 100 | GRM | SODA ASH
RINSE | 2 | RT | 60
NEUTRALIZATION | 5 | RT | 60 | 100 | GRM | ROYACTIVEX KS
RINSE | 2 | RT | 60
EXTRACT&DRY | MON WASH
PP SPRAY |  |  |  | 5 | GRM | PERMENGANATE
|  |  |  | 200 | GRM | HYPO
|  |  |  | 800 | GRM | WATER
MON WASH |  |  |  |  | GRM | PERMANGANAT
[5 empty] | GRM | WATER
[5 empty] | K/G | NEW STONE
NEUTRALIZATION | 5 | RT |  |  | GRM | ROYACTIVEX KS
RINSE | 2 | RT
WASH |  | 50 |  |  | GRM | NEAR CAND OP EXTRA
RINSE X2 |  |  |  |  | GRM | PEROXIDE
BIOPOLISHING |  | 55 |  |  | GRM | LAVA CELL BNG
[5 empty] | GRM | A.ACID. PH/55
RINSE | 2 | RT
ANTI OZON SOFT |  | 35 |  |  | g/l | ANTI OZON SOFT
EXTRACT&DRY |  |  |  |  | g/l | A.ACID. PH/5