## SR.00010
dcr
DATE | 2025-02-12 |  |  | WASH.CODE |  | SR.00010
FINISHER:CODE | DARK RED SEA |  |  |  |  | DRYPROCESS.AND WET PROCES
MODEL:CODE | NEW PANT SR.0555
SAP CODE | 223411-F
FABRIC:CODE
QUANTITY | 2 PCS
ROLL:CODE
FAB. WEIGHT
UNITS
TYPE MACHINE
DRYING TIME (Min.) :
COMMENTS: | DARK/MID
MR.ERDEM |  |  |  | WASH:SUPERVISOR:SAYED
FREE DEVELOPMENT | E | of | 1 |  |  |  | Supplier | PH Value
ACTION | TIME | TEMP | Liters | AMT | UNITS | Chemicals
WHISKERS | WASH FOTO
HAND SAND
FRONT SIDE HAND SAND
DESIZE |  | 50 |  | 1 | GRM | LAVA SPERSE
|  |  |  | 3 | GRM | ROLUX LSA
DRAIN | 5 |  |  | 1 | G/L | LUBRICANT
WATER FREE ENZYME WASHING |  |  |  | 30 | GRM | LAVA CELL NSY
|  |  |  | 5 | K/G | NEW STONE
RINSE | 2 | RT |  | 400 | GRM | KKT POWDER
EXTRACT&DRY
FRONT SIDE ALOVER PP SPRAY
PP SPRAY |  |  |  | 10 | GRM | PERMENGANATE
|  |  |  | 200 | GRM | HYPO
|  |  |  | 800 | K/G | WATER
NEUTRALIZATION | 5 | RT |  |  | GRM | ROYACTIVEX KS
RINSE | 2 | RT
CLEAN UP |  | 50 |  |  | GRM | NEAR CAND OP EXTRA
RINSE X3 | 2 | RT |  |  | GRM | PEROXIDE
BIOPOLISHING |  | 55 |  |  | GRM | LAVA CELL BNG
[5 empty] | GRM | A.ACID. PH/55
RINSE | 2 | RT
WASH TINT |  | 40 |  |  | M/L | BROWN GGL
[5 empty] | M/L | YELLOW
RINSE | 2 | RT |  |  | GRM | SALT
WASH SOFT |  | RT |  |  | K/G | ANTI OZON SOFT
EXTRACT&DRY |  |  |  |  | GRM | A.ACID. PH/5