## SR.00015
dcr
DATE | 2025-07-13 |  |  | WASH:CODE |  | SR.00017
FINISHER:CODE | SUPER LIGHT |  |  |  |  | DRYPROCESS.AND WET PROCES
MODEL:CODE | SR-0555
SAP CODE | 5544771-D
FABRIC:CODE | LOTUS:CAPRIS,ULTRA,MARINE BLUE-F5693WT01
QUANTITY | 1 PCS
ROLL:CODE | ROLL:8102653
FAB. WEIGHT
UNITS
TYPE MACHINE
DRYING TIME (Min.) :
COMMENTS:
PAGE | LIGHT |  |  | WASH:SUPERVISOR:ASSEAM FETAH
| E | of | 1 |  |  |  | Supplier | PH Value
ACTION | TIME | TEMP | Liters | AMT | UNITS | Chemicals
LASER:WHISKERS | ASPER/ORJ/SAMPLER
LASER:HAND SAND
WASH |  | 50 |  | 1 | GRM | LAVA SPERSE
|  |  |  | 2 | GRM | ALPHA AMYLASE-LAVA ZYME AEN 01
DRAIN | 2 |  |  | 2 | GRM | LUBRICANT
WATER FREE ENZYME WASHING |  |  |  | 10 | GRM | ASUCELL WF
RINSE | 1 | 50 |  | 150 | GRM | ASU WASH BOOSTER
DARIN | 1
WATER FREE ENZYME WASHING |  |  |  | 10 | GRM | ASUCELL WF
RINSE | 2 | RT |  | 150 | GRM | ASU WASH BOOSTER
BLEACH |  | RT |  |  | GRM | COUSTIC SODA
RINSE X2 | 2 | RT |  |  | K/G | HYPO
BLEACH |  | RT |  |  | GRM | COUSTIC SODA
RINSE X2 | 2 | RT |  |  | K/G | HYPO
NEUTRALIZATION | 5 | RT |  |  | GRM | ROYACTIVEX KS
RINSE | 2 | RT
EXTRACT&DRY | MON WASH
PP SPRAY |  |  |  | 10 | GRM | PERMENGANATE
|  |  |  | 200 | GRM | HYPO
|  |  |  | 800 | GRM | WATER
RINSE X1 | MON WASH POWDER
2 MUNITES EXTRACT |  |  |  |  | GRM | ROXI SNOW
[5 empty] | GRM | KKT POWDER
NEUTRALIZATION | 5 | RT |  |  | GRM | ROYACTIVEX KS
RINSE | 2 | RT
BLEACH |  | RT |  |  | GRM | COUSTIC SODA
RINSE X2 | 2 | RT |  |  | K/G | HYPO
NEUTRALIZATION | 5 | RT |  |  | GRM | ROYACTIVEX KS
RINSE | 2 | RT
WASH |  | 50 |  |  | GRM | NEAR CAND OP EXTRA
RINSE X2 |  |  |  |  | GRM | PEROXIDE
BIOPOLISHING |  | 55 |  |  | GRM | LAVA CELL BNG
[5 empty] | GRM | A.ACID. PH/55
RINSE | 2 | RT
WASH SOFT |  | RT |  |  | GRM | ANTI OZON SOFT
EXTRACT&DRY |  |  |  |  | GRM | A.ACID. PH/5
Q