## SR.00018
dcr
DATE | 2025-08-03 |  |  | WASH:CODE |  | SR.00018
FINISHER:CODE | SOPHIE.LW SKIN |  |  |  |  | DRYPROCESS.AND WET PROCES
MODEL:CODE | NEW SKIRT SR 3636
SAP CODE | 111133-S
FABRIC:CODE | JD1001-066-VORWERK
QUANTITY | 2 PCS
ROLL:CODE
FAB. WEIGHT
UNITS
TYPE MACHINE
DRYING TIME (Min.) :
COMMENTS:
PAGE | DARK |  |  | WASH:SUPERVISOR:AHMED MAGDE
| E | of | 1 |  |  |  | Supplier | PH Value
ACTION | TIME | TEMP | Liters | AMT | UNITS | Chemicals
WASH SWATCH
WASH PROCESS |  | 55 |  |  | GRM | NEAR CAND CBT %5
[5 empty] | GRM | PEROXDIE
RINSE X2 | 2 | RT |  |  | GRM | ROLUX LSA
HYPO/ BLEACH |  | RT |  |  | K/G | HYPO
[5 empty] | GRM | SODA ASH
RINSE | 2 | RT
NEUTRALIZATION | 5 | RT |  |  | GRM | ROYACTIVEX KS
RINSE | 2 | RT
BIOPOLISHING |  | 55 |  |  | GRM | LAVA CELL BNG
[5 empty] | GRM | A.ACID. PH/55
RINSE | 2 | RT
ANTI OZON SOFT |  | 35 |  |  | K/G | CATYONIC SOFT
EXTRACT&DRY