## SR.00020
dcr
DATE | 2025-08-19 |  |  | WASH:CODE |  | SR.00020
FINISHER:CODE | LIGHT/WASH |  |  |  |  | DRYPROCESS.AND WET PROCES
MODEL:CODE | SR-1212 REFORM JEANS
SAP CODE | 121212-F
FABRIC:CODE | DNM:GALLEON PRIME BLUE
QUANTITY | 1 PCS
ROLL:CODE
FAB. WEIGHT
UNITS
TYPE MACHINE
DRYING TIME (Min.) :
COMMENTS:
PAGE | LIGHT |  |  | WASH:SUPERVISOR:HOSSAM&ATIF
| E | of | 1 |  |  |  | Supplier | PH Value
ACTION | TIME | TEMP | Liters | AMT | UNITS | Chemicals
ASPER/ORJ/SAMPLER
WASH |  | 50 |  | 1 | GRM | LAVA SPERSE
|  |  |  | 2 | GRM | ALPHA AMYLASE-LAVA ZYME AEN 01
DRAIN | 2 |  |  | 2 | GRM | LUBRICANT
WATER FREE ENZYME WASHING |  |  |  | 2 | GRM | ASUCELL WF
RINSE | 1 | 50 |  | 150 | GRM | ASU WASH BOOSTER
DARIN | 1
WATER FREE ENZYME WASHING |  |  |  | 2 | GRM | ASUCELL WF
RINSE | 2 | RT |  | 150 | GRM | ASU WASH BOOSTER
WASH |  | RT |  |  | GRM | SODA ASH
RINSE | 2 | RT |  |  | GRM | DISPERS
BLEACH |  | RT |  |  | GRM | COUSTIC SODA
RINSE X2 | 2 | RT |  |  | K/G | HYPO
BLEACH |  | RT |  |  | GRM | COUSTIC SODA
RINSE X2 | 2 | RT |  |  | K/G | HYPO
NEUTRALIZATION | 5 | RT |  |  | GRM | ROYACTIVEX KS
RINSE | 2 | RT
2 MUNITES EXTRACT | MON WASH POWDER
[5 empty] | GRM | KKT POWDER
[5 empty] | GRM | ASUMAGIC 225
NEUTRALIZATION | 5 | 50 |  |  | GRM | ROYACTIVEX KS
RINSE X3 | 2 | RT
WASH |  | 50 |  |  | GRM | NEAR CAND OP EXTRA
RINSE X2 |  |  |  |  | GRM | PEROXIDE
BIOPOLISHING |  | 55 |  |  | GRM | LAVA CELL BNG
[5 empty] | GRM | A.ACID. PH/55
RINSE | 2 | RT
WASH SOFT |  | RT |  |  | GRM | ANTI OZON SOFT
EXTRACT&DRY |  |  |  |  | GRM | A.ACID. PH/5
Q