## SR.00021
dcr
DATE | 2025-08-21 |  |  | WASH:CODE |  | SR.00021
FINISHER:CODE | LIGHT/WASH |  |  |  |  | DRYPROCESS.AND WET PROCES
MODEL:CODE | SR-1212 REFORM JEANS
SAP CODE | 656555-Z
FABRIC:CODE | DNM:CAPRIS ULTRA MARINE BLUE F5693 WT01
QUANTITY | 1 PCS
ROLL:CODE
FAB. WEIGHT
UNITS
TYPE MACHINE
DRYING TIME (Min.) :
COMMENTS:
PAGE | LIGHT |  |  | WASH:SUPERVISOR:HOSSAM&ATIF
| E | of | 1 |  |  |  | Supplier | PH Value
ACTION | TIME | TEMP | Liters | AMT | UNITS | Chemicals
LASER:WHISKERS | ASPER/ORJ/SAMPLER
LASER:HAND SAND
WASH |  | 50 |  | 1 | GRM | LAVA SPERSE
|  |  |  | 2 | GRM | ALPHA AMYLASE-LAVA ZYME AEN 01
DRAIN | 2 |  |  | 2 | GRM | LUBRICANT
WATER FREE ENZYME WASHING |  |  |  | 2 | GRM | ASUCELL WF
RINSE | 1 | 50 |  | 150 | GRM | ASU WASH BOOSTER
DARIN | 1
WATER FREE ENZYME WASHING |  |  |  | 2 | GRM | ASUCELL WF
RINSE | 2 | RT |  | 150 | GRM | ASU WASH BOOSTER
WASH |  | RT |  |  | GRM | SODA ASH
RINSE | 2 | RT |  |  | GRM | DISPERS
BLEACH |  | RT |  |  | GRM | COUSTIC SODA
RINSE X2 | 2 | RT |  |  | K/G | HYPO
BLEACH |  | RT |  |  | GRM | COUSTIC SODA
RINSE X2 | 2 | RT |  |  | K/G | HYPO
NEUTRALIZATION | 5 | RT |  |  | GRM | ROYACTIVEX KS
RINSE | 2 | RT
2 MUNITES EXTRACT | MON WASH POWDER
[5 empty] | GRM | KKT POWDER
[5 empty] | GRM | ASUMAGIC 225
NEUTRALIZATION | 5 | 50 |  |  | GRM | ROYACTIVEX KS
RINSE X3 | 2 | RT
WASH |  | 50 |  |  | GRM | NEAR CAND OP EXTRA
RINSE X2 |  |  |  |  | GRM | PEROXIDE
BIOPOLISHING |  | 55 |  |  | GRM | LAVA CELL BNG
[5 empty] | GRM | A.ACID. PH/55
RINSE | 2 | RT
WASH TINT |  | 40 |  |  | M/L | BROWN GGL
DRAIN |  |  |  |  | GRM | SALT
WASH SOFT |  | RT |  |  | GRM | ANTI OZON SOFT
EXTRACT&DRY |  |  |  |  | GRM | A.ACID. PH/5