## SR.00023
dcr
DATE | 2025-08-24 |  |  | WASH:CODE |  | SR.00023
FINISHER:CODE | LIGHT/WASH |  |  |  |  | DRYPROCESS.AND WET PROCES
MODEL:CODE | SR-5050 RECRET JACKET
SAP CODE | 999111-N
FABRIC:CODE | DNM:GALLEON PRIME BLUE
QUANTITY | 1 PCS
ROLL:CODE
FAB. WEIGHT
UNITS
TYPE MACHINE
DRYING TIME (Min.) :
COMMENTS:
PAGE | LIGHT |  |  | WASH:SUPERVISOR:AHMED SAYED
| E | of | 1 |  |  |  | Supplier | PH Value
ACTION | TIME | TEMP | Liters | AMT | UNITS | Chemicals
ASPER/ORJ/SAMPLER
WASH |  | 45 |  | 2 | GRM | ALPHA AMYLASE-LAVA ZYME AEN 01
|  |  |  | 1 | GRM | DISPERS
DRAIN | 2 |  |  | 2 | GRM | LUBRICANT
WATER FREE ENZYME WASHING |  |  |  | 10 | GRM | ASUCELL WF
RINSE X1 | 1 | 50 |  | 150 | GRM | ASU WASH BOOSTER
DRAIN
WATER FREE ENZYME WASHING |  |  |  | 10 | GRM | ASUCELL WF
RINSE X2 | 2 |  |  | 150 | GRM | ASU WASH BOOSTER
BLEACH |  | RT |  |  | GRM | COUSTIC SODA
RINSE X2 | 2 | RT |  |  | K/G | HYPO
BLEACH |  | RT |  |  | GRM | COUSTIC SODA
RINSE X2 | 2 | RT |  |  | K/G | HYPO
NEUTRALIZATION | 5 | RT |  |  | GRM | ROYACTIVEX KS
RINSE | 2 | RT
EXTRACT&DRY
MON WASH
MON WASH |  |  |  |  | GRM | PERMANGANAT
[5 empty] | GRM | HYPO
[5 empty] | K/G | WATER
[5 empty] | K/G | NEW STONE
NEUTRALIZATION | 5 | 50 |  |  | GRM | ROYACTIVEX KS
RINSE X3 | 2 | RT
WASH |  | 50 |  |  | GRM | NEAR CAND OP EXTRA
RINSE X2 |  |  |  |  | GRM | PEROXIDE
BIOPOLISHING |  | 55 |  |  | GRM | LAVA CELL BNG
[5 empty] | GRM | A.ACID. PH/55
RINSE | 2 | RT
WASH TINT |  | 40 |  |  | M/L | BROWN GGL
DRAIN |  |  |  |  | GRM | SALT
WASH SOFT |  | RT |  |  | GRM | ANTI OZON SOFT
EXTRACT&DRY |  |  |  |  | GRM | A.ACID. PH/5