## SR.00024
dcr
DATE | 2025-10-07 |  |  | WASH:CODE |  | SR.00024
FINISHER:CODE | DARK WASH |  |  |  |  | DRYPROCESS.AND WET PROCES
MODEL:CODE | SR-0555
SAP CODE | 566601-C
FABRIC:CODE | DNM:CAPRIS ULTRA MARINE BLUE F5693 WT01
QUANTITY | 1 PCS
ROLL:CODE | ROLL:206027
FAB. WEIGHT
UNITS
TYPE MACHINE
DRYING TIME (Min.) :
COMMENTS:
PAGE | DARK WASH |  |  | WASH:SUPERVISOR:AESSAM
| E | of | 1 |  |  |  | Supplier | PH Value
ACTION | TIME | TEMP | Liters | AMT | UNITS | Chemicals
WASH | 5 | 50 | 30 | 60 | GRM | ALPHA AMYLASE-LAVA ZYME AEN 01 %2
|  |  |  | 15 | GRM | DISPERS %0,5
DRAIN | 1 | RT |  | 60 | GRM | LUBRICANT %2
WATER FREE ENZYME WASHING | 30 |  |  | 10 | GRM | ASUCELL WF
|  |  |  | 100 | GRM | ASU WASH BOOSTER
RINSE X3 | 3 | RT | 40
WASH CLEAN UP | 5 | 40 | 30 | 100 | GRM | SODA ASH
RINSE X3 | 3 | RT | 40 | 20 | GRM | DISPERS
WASH SOFT | 3 | RT | 30 | 2 | K/G | ANTI OZON SOFT
EXTRACT&DRY |  |  |  | 30 | GRM | A.ACID. PH/5