## SR.00026
dcr
DATE | 2025-11-03 |  |  | WASH:CODE |  | SR.00026
FINISHER:CODE | LIGHT SIWA |  |  |  |  | DRYPROCESS.AND WET PROCES
MODEL:CODE | SR-0202
SAP CODE | 899998-W
FABRIC:CODE | DNM:GALLEON PRIME BLUE
QUANTITY | 2 PCS
ROLL:CODE
FAB. WEIGHT
UNITS
TYPE MACHINE
DRYING TIME (Min.) :
COMMENTS:
PAGE | LIGHT |  |  | WASH:SUPERVISOR:ASSEAM&AHMED MEGDE
| E | of | 1 |  |  |  | Supplier | PH Value
ACTION | TIME | TEMP | Liters | AMT | UNITS | Chemicals
HAND HAND | WASH ASPER FOTO
COMBO DISPER |  | 50 |  |  | GRM | DENIM COL CMA T 7330 %1
DRAIN | 1
WATER FREE ENZYME |  |  |  | 5 | GRM | BEIZYM NGS P
RINSE X1 | 1 | 50 |  | 150 | K/G | QUEEN WASH TSA POWDER
DRAIN | 1
WATER FREE ENZYME |  |  |  | 5 | GRM | BEIZYM NGS P
|  |  |  | 150 | K/G | QUEEN WASH TSA POWDER
RINSE X3 | 3
COMBO DISPER |  | 50 |  |  | GRM | DENIM COL CMA T 7330 %1
RINSE X3 | 3
WASH CLEAN UP |  | 40 |  |  | GRM | SODA ASH
RINSE X3 | 3
BLEACH |  | RT |  |  | GRM | COUSTIC SODA
RINSE X2 | 2 | RT |  |  | K/G | HYPO
BLEACH |  | RT |  |  | GRM | COUSTIC SODA
RINSE X2 | 2 | RT |  |  | K/G | HYPO
NEUTRALIZATION | 5 | RT |  |  | GRM | ROYACTIVEX KS
RINSE | 2 | RT
EXTRACT&DRY | MON WASH
MON WASH
[5 empty] | GRM | PERMANGNAT
[5 empty] | GRM | AKTIVATOR
[5 empty] | K/G | WATER
[5 empty] | K/G | NEW NEW STONE
NEUTRALIZATION | 5 | RT |  |  | GRM | ROYACTIVEX KS
RINSE | 2 | RT
WASH |  | 50 |  |  | GRM | NEAR CAND OP EXTRA
RINSE X2 |  |  |  |  | GRM | PEROXIDE
BIOPOLISHING |  | 55 |  |  | GRM | LAVA CELL BNG
[5 empty] | GRM | A.ACID. PH/55
RINSE | 2 | RT
WASH SOFT |  | RT |  |  | GRM | ANTI OZON SOFT
EXTRACT&DRY |  |  |  |  | GRM | A.ACID. PH/5
Q