## SR.0004
dcr
DATE | 2024-10-30 |  |  | WASH:CODE |  | SR.0004
FINISHER:CODE | DARK RED SEA |  |  |  |  | DRYPROCESS.AND WET PROCES
MODEL:CODE | DILL SHIRT SR LOEWE
SAP CODE | 1216779-D
FABRIC:CODE | DNM:GALLEON PRIME BLUE
FABRIC:CODE
QUANTITY | 1 PCS
ROLL:CODE
FAB. WEIGHT
UNITS
TYPE MACHINE
DRYING TIME (Min.) :
COMMENTS:
PAGE | RAW. WASH |  |  | WASH:SUPERVISOR:ASSEAM
| E | of | 1 |  |  |  | Supplier | PH Value
ACTION | TIME | TEMP | Liters | AMT | UNITS | Chemicals
INSIDE OUT WASH
WASH FIX |  | 45 |  | 250 | GRM | ROYA FIX
RINSE X3 |  |  |  | 50 | GRM | A.ACID. PH/4,5
DESIZE |  | 40 |  |  | GRM | LAVA SPERSE
RINSE X2 |  |  |  |  | GRM | ROLUX LSA
WASH SILICON |  | RT |  |  | K/G | ANTI OZON SOFT
[5 empty] | GRM | ROYA HDF HIDROFILIK SILIKON
EXTRACT&DRY |  |  |  |  | g/l | A.ACID. PH/5