## SR.0006
dcr
DATE | 2024-10-17 |  |  | WASH:CODE |  | SR.0006
FINISHER:CODE | MED LIGHT |  |  |  |  | DRYPROCESS.AND WET PROCES
MODEL:CODE | SR-881 NEW PANT
SAP CODE | 8093143-p
FABRIC:CODE | DNM:GALLEON PRIME BLUE
FABRIC:CODE
QUANTITY | 1 PCS
ROLL:CODE
FAB. WEIGHT
UNITS
TYPE MACHINE
DRYING TIME (Min.) :
COMMENTS:
PAGE | MID/LIGHT |  |  | WASH:SUPERVISOR:SAYED
| E | of | 1 |  |  |  | Supplier | PH Value
ACTION | TIME | TEMP | Liters | AMT | UNITS | Chemicals
WHISKERS | BASIC CLOR SAMPLER
HAND SAND
DESIZE |  | 40 |  | 1 | GRM | LAVA SPERSE
|  |  |  | 3 | GRM | ROLUX.LSA
RINSE X2 |  |  |  | 1 | GRM | LUBRICANT
EZYMENS |  | 40 |  | 2 | GRM | NEUTRAL.ENZYM.ROYA ZYME
|  |  |  | 1 | GRM | LAVA SPERSE
|  |  |  | 5 | K/G | NEW STONE
|  |  |  | 3 | GRM | ROLUX.LSA
RINSE X2 | 2 | RT
HYPO/ BLEACH |  | RT |  |  | K/G | HYPO
[5 empty] | GRM | SODA ASH
RINSE | 2 | RT
NEUTRALIZATION | 5 | RT |  |  | GRM | ROYACTIVEX KS
RINSE | 2 | RT
EXTRACT&DRY | MON WASH
MON WASH |  |  |  |  | GRM | PERMANGANAT
[5 empty] | GRM | WATER
[5 empty] | K/G | NEW STONE
NEUTRALIZATION | 5 | RT |  |  | GRM | ROYACTIVEX KS
RINSE | 2 | RT
WASH |  | 50 |  |  | GRM | NEAR CAND OP EXTRA
RINSE X2 |  |  |  |  | GRM | PEROXIDE
EXTRACT&DRY
PP SPRAY |  |  |  | 5 | GRM | PERMENGANATE
|  |  |  | 200 | GRM | HYPO
|  |  |  | 800 | GRM | WATER
NEUTRALIZATION | 5 | RT |  |  | GRM | ROYACTIVEX KS
RINSE | 2 | RT
BIOPOLISHING |  | 55 |  |  | GRM | LAVA CELL BNG
[5 empty] | GRM | A.ACID. PH/55
RINSE | 2 | RT
ANTI OZON SOFT |  | 35 |  |  | g/l | ANTI OZON SOFT
EXTRACT&DRY |  |  |  |  | g/l | A.ACID. PH/5